## ANNEXURE - IV A
Annexure-IV-A: Analytical results of Major oxides in Bhuj formation (Pit samples)
S.no | Reg No | Sample name | Lithology | Formation | SiO2 | Al2O3 | Fe2O3 | MnO | MgO | CaO | Na2O | K2O | TiO2 | P2O5 | LOI | Total | V(ppm)
(%)
1 | 1203/2 | P2/LB/2025 | Sandstone, Argillaceous sandstone | Bhuj | 52.601 | 29.29 | 7.35 | 0.09 | 0.23 | 0.32 | 0.044 | 0 | 0.52 | 0.35 | 8.99 | 99.905 | 206.18
2 | 1203/4 | P4/LB/2025 | Ferrugenous sandstone, Friable sandstone, Gritty sandstone | Bhuj | 86.104 | 0.1 | 9.101 | 0.012 | 0.24 | 0.171 | 0.092 | 0.211 | 2.04 | 0.05 | 1.63 | 99.758 | 119.2
3 | 1203/5 | P5/LB/2025 | Ferrugenous sandstone, Argillaceous sandstone | Bhuj | 37.039 | 25.873 | 12.7 | 0.03 | 0.71 | 5.17 | 0.072 | 0.46 | 0.59 | 0.25 | 16.95 | 99.894 | 361.6
4 | 1203/6 | P6/LB/2025 | Ferrugenous sandstone, sandy clay, Feldspathic sandstone | Bhuj | 46.901 | 10.403 | 7.15 | 0.01 | 0.67 | 15.68 | 0.08 | 0.342 | 1.212 | 0.08 | 17.38 | 99.927 | 123.8
5 | 1203/7 | P7/LB/2025 | Pinkish sandy clay, Friable sandstone | Bhuj | 50.05 | 23.38 | 2.03 | 0.01 | 0.43 | 7 | 0.22 | 0.15 | 2.123 | 0.04 | 14.31 | 99.789 | 113.4
6 | 1203/8 | P8/LB/2025 | Ferrugenous sandstone, Feldspathic sandstone | Bhuj | 46.038 | 39.344 | 2.431 | 0.005 | 0.131 | 0.363 | 0.062 | 0.102 | 0.681 | 0.02 | 10.68 | 99.865 | 53.4
7 | 1203/9 | P9/LB/2025 | Friable sandstone, Feldspathic sandstone, sandstone | Bhuj | 49.524 | 25.213 | 10.75 | 0.03 | 0.813 | 1.432 | 0.1 | 0.39 | 0.65 | 0.04 | 10.77 | 99.748 | 106.8
8 | 1203/10 | P10/LB/2025/A | Kaolinized sandstone | Bhuj | 72.628 | 17.137 | 1.208 | 0.007 | 0.18 | 0.127 | 0.262 | 0.161 | 2.23 | 0.02 | 5.88 | 99.846 | 102.13
9 | 1203/11 | P10/LB/2025/B | Pinkish clay | Bhuj | 57.876 | 28.277 | 1.804 | 0.008 | 0.17 | 0.127 | 0.25 | 0.19 | 2.9 | 0.04 | 8.29 | 99.936 | 143.23
10 | 1203/12 | P11/LB/2025 | Argillaceous sandstone | Bhuj | 53.89 | 27.948 | 3.799 | 0.025 | 0.26 | 0.657 | 0.14 | 0.273 | 3.5 | 0.092 | 9.31 | 99.894 | 212.85
11 | 1203/29 | P14/LB/2025 | Siltstone, Friable sandstone | Bhuj | 39.541 | 8.72 | 16.914 | 0.02 | 0.93 | 14.95 | 0.1 | 0.462 | 1.49 | 0.151 | 16.56 | 99.868 | 288.08
12 | 1203/59 | P16/LB/2025 | Laterite, Friable sandstone | Bhuj | 46.004 | 31.88 | 8.64 | 0.163 | 0.231 | 0.182 | 0.082 | 0.154 | 1.33 | 0.15 | 11.06 | 99.905 | 502
13 | 1203/60 | P17/LB/2025 | clay, Argillaceous sandstone | Bhuj | 38.06 | 14.402 | 24.19 | 0.02 | 0.011 | 0.74 | 0.391 | 0.01 | 8.35 | 0.431 | 13.17 | 99.802 | 375.83
14 | 1203/61 | P18/LB/2025 | Alluvial sand, clay | Bhuj | 48.84 | 22.3 | 13.29 | 0.031 | 0.72 | 0.64 | 0.172 | 0.62 | 1.503 | 0.05 | 11.53 | 99.73 | 133.6
15 | 1203/76 | P19/LB/2025 | Friable sandstone | Bhuj | 49.003 | 23.602 | 12.42 | 0.014 | 0.141 | 0.6 | 0.26 | 0.07 | 4.39 | 0.141 | 9.19 | 99.857 | 147.6
16 | 1203/77 | P20/LB/2101 | clay/clay stone | Bhuj | 42.34 | 24.03 | 17.423 | 0.014 | 0.293 | 1.073 | 0.124 | 0.332 | 2.53 | 0.04 | 11.6 | 99.82 | 172.2
17 |  | BRS - 1 |  |  | 51.24 | 23.23 | 10.41 | 0.01 | 0.48 | 1.11 | 0.31 | 0.68 | 1.49 | 0.03 | 10.85 |  | 130.8
18 | 1203/30 | T2/LB/2025/01 | laterite | Bhuj | 32.06 | 22.501 | 23.31 | 0.02 | 0.341 | 4.39 | 0.09 | 0.4 | 2.4 | 0.09 | 14.09 | 99.739 | 383.2
19 | 1203/31 | T2/LB/2025/02 | laterite with variegated clay | Bhuj | 34.544 | 19.68 | 23.504 | 0.02 | 0.29 | 4.654 | 0.09 | 0.312 | 2.02 | 0.06 | 14.6 | 99.807 | 340.4
20 | 1203/32 | T2/LB/2025/03 | laterite with variegated clay | Bhuj | 32.702 | 14.97 | 32.78 | 0.02 | 0.26 | 3.392 | 0.08 | 0.27 | 1.84 | 0.06 | 13.47 | 99.902 | 423.4
21 | 1203/33 | T2/LB/2025/04 | laterite with variegated clay | Bhuj | 34.29 | 14.951 | 30.04 | 0.022 | 0.27 | 4.18 | 0.083 | 0.28 | 1.69 | 0.064 | 13.9 | 99.805 | 498.83
22 | 1203/34 | T2/LB/2025/05 | laterite with variegated clay | Bhuj | 35.903 | 17.67 | 24.11 | 0.022 | 0.334 | 5.063 | 0.103 | 0.32 | 1.84 | 0.06 | 14.3 | 99.757 | 315.1
23 | 1203/35 | T2/LB/2025/06 | sandy clay | Bhuj | 36.59 | 24.87 | 15.472 | 0.01 | 0.259 | 4.78 | 0.1 | 0.293 | 2.36 | 0.06 | 15.09 | 99.93 | 326.2
24 | 1203/36 | T2/LB/2025/07 | argillaceous sandstone | Bhuj | 37.892 | 23.823 | 15.522 | 0.021 | 0.3 | 5.15 | 0.113 | 0.29 | 2.2 | 0.06 | 14.48 | 99.89 | 330.7
25 | 1203/37 | T2/LB/2025/08 | argillaceous sandstone | Bhuj | 41.42 | 30.8 | 5.22 | 0.012 | 0.262 | 3.872 | 0.124 | 0.301 | 2.941 | 0.06 | 14.85 | 99.888 | 156.1
26 | 1203/38 | T2/LB/2025/09 | argillaceous sandstone | Bhuj | 43.23 | 26.38 | 4.114 | 0.011 | 0.312 | 6.233 | 0.14 | 0.29 | 2.623 | 0.06 | 16.37 | 99.788 | 101.2
27 | 1203/39 | T2/LB/2025/10 | argillaceous sandstone | Bhuj | 42.633 | 28.08 | 3.922 | 0.01 | 0.28 | 5.93 | 0.14 | 0.28 | 2.753 | 0.06 | 15.8 | 99.925 | 107.1
28 | 1203/40 | T2/LB/2025/A | Laterite | Bhuj | 33.8 | 19.215 | 23.97 | 0.02 | 0.32 | 5.453 | 0.08 | 0.32 | 1.97 | 0.06 | 14.65 | 99.903 | 270
29 | 1203/41 | T2/LB/2025/B | argillaceoous sandstone | Bhuj | 37.224 | 19.013 | 18.03 | 0.01 | 0.36 | 7.21 | 0.104 | 0.32 | 2.033 | 0.072 | 15.29 | 99.701 | 244.1
30 | 1203/42 | T2/LB/2025/C | laterite clay/Ferrugenous sandstone | Bhuj | 43.014 | 23.96 | 3.07 | 0.01 | 0.31 | 8.95 | 0.13 | 0.26 | 2.44 | 0.06 | 17.7 | 99.96 | 80.4
31 | 1203/43 | T2/LB/2025/D | laterite clay | Bhuj | 38.213 | 18.57 | 18.544 | 0.02 | 0.33 | 6.694 | 0.1 | 0.29 | 2.06 | 0.06 | 14.9 | 99.804 | 242
32 | 1203/62 | T4/LB/2025/01 | Reddish white lateritic clay at the bottom. | Bhuj | 38.392 | 15.182 | 18.541 | 0.013 | 0.05 | 3.12 | 0.13 | 0.03 | 8.891 | 0.44 | 15.06 | 99.878 | 270.8
33 | 1203/63 | T4/LB/2025/02 | Reddish white lateritic clay at the bottom. | Bhuj | 34.68 | 16.873 | 18.403 | 0.013 | 0.06 | 4.73 | 0.14 | 0.03 | 8.69 | 0.494 | 15.74 | 99.892 | 316.9
34 | 1203/64 | T4/LB/2025/03 | Reddish white lateritic clay at the bottom. | Bhuj | 35.06 | 23.09 | 15.21 | 0.013 | 0.09 | 2.703 | 0.14 | 0.01 | 8.05 | 0.363 | 14.96 | 99.731 | 230.1
35 | 1203/65 | T4/LB/2025/04 | Reddish white lateritic clay at the bottom. | Bhuj | 33.883 | 23.34 | 15.9 | 0.011 | 0.12 | 3.45 | 0.144 | 0.01 | 7.25 | 0.37 | 15.43 | 99.949 | 205.2
36 | 1203/66 | T4/LB/2025/05 | Reddish white lateritic clay at the bottom. | Bhuj | 35.86 | 23.04 | 15.26 | 0.01 | 0.03 | 1.543 | 0.14 | 0.012 | 9.592 | 0.412 | 13.94 | 99.873 | 267.2
37 | 1203/67 | T4/LB/2025/06 | it is reddish brown ferrugenous sandstone/laterite with having a white clay | Bhuj | 31.01 | 28.08 | 19.18 | 0.014 | 0.03 | 1.04 | 0.1 | 0.012 | 7.72 | 0.4 | 12.17 | 99.745 | 502.08
38 | 1203/68 | T4/LB/2025/07 | Reddish white lateritic clay at the bottom. | Bhuj | 37.15 | 25.254 | 13.61 | 0.011 | 0.09 | 1.99 | 0.16 | 0.01 | 7.81 | 0.244 | 13.51 | 99.89 | 253.2
39 | 1203/69 | T4/LB/2025/08 | Reddish white lateritic clay at the bottom. | Bhuj | 34.55 | 21.05 | 18.743 | 0.01 | 0.04 | 1.69 | 0.16 | 0.03 | 9.4 | 0.42 | 13.62 | 99.767 | 309.1
40 | 1203/70 | T4/LB/2025/09 | Reddish white lateritic clay at the bottom. | Bhuj | 36.35 | 23.25 | 15.5 | 0.01 | 0.07 | 1.38 | 0.161 | 0.02 | 8.902 | 0.401 | 13.63 | 99.71 | 266.5
41 | 1203/71 | T4/LB/2025/10 | Reddish white lateritic clay at the bottom. | Bhuj | 35.71 | 26.05 | 16.061 | 0.01 | 0.14 | 0.903 | 0.17 | 0.02 | 7.08 | 0.343 | 13.37 | 99.901 | 268.5
42 | 1203/72 | T4/LB/2025/A | laterite clay | Bhuj | 38.1 | 23.82 | 12.49 | 0.008 | 0.06 | 1.62 | 0.16 | 0.01 | 8.81 | 0.45 | 14.35 | 99.937 | 201.9
43 | 1203/73 | T4/LB/2025/B | laterite clay | Bhuj | 37.61 | 22.92 | 14.01 | 0.013 | 0.09 | 2.07 | 0.16 | 0.03 | 8.223 | 0.33 | 14.23 | 99.717 | 231
44 | 1203/74 | T4/LB/2025/C | laterite clay/Ferrugenous sandstone | Bhuj | 36.1 | 26.31 | 15.003 | 0.012 | 0.14 | 1.43 | 0.16 | 0.01 | 6.89 | 0.233 | 13.59 | 99.903 | 276.4
45 | 1203/75 | T4/LB/2025/D | laterite clay | Bhuj | 38.14 | 22 | 15.38 | 0.012 | 0.11 | 2.163 | 0.152 | 0.01 | 7.36 | 0.34 | 14.08 | 99.786 | 268.6
|  |  |  | Min | 31.01 | 0.1 | 1.208 | 0.005 | 0.011 | 0.127 | 0.044 | 0 | 0.52 | 0.02 | 1.63 | 99.701 | 53.4
|  |  |  | Max | 86.104 | 39.344 | 32.78 | 0.163 | 0.93 | 15.68 | 0.391 | 0.68 | 9.592 | 0.494 | 17.7 | 99.96 | 502.08
|  |  |  | Average | 42.0842 | 22.21936 | 13.92242 | 0.01971111 | 0.2664 | 3.469444 | 0.1403333 | 0.2017111 | 4.074822 | 0.1800222 | 13.22933 | 99.84141 | 243.9758