## ANNEXURE - IV B
Annexure-IV-B: Analytical results of Major oxides in Sandhan formation (Pit & Trench samples)
S.no | Reg No | Sample name | Lithology | Formation | SiO2 | Al2O3 | Fe2O3 | MnO | MgO | CaO | Na2O | K2O | TiO2 | P2O5 | LOI | Total | V(ppm)
(%)
13 | 1203/13 | P12/LB/2025 | Argillaceous sandstone | Sandhan | 61.083 | 16.818 | 7.252 | 0.021 | 0.604 | 1.095 | 1.38 | 0.432 | 2.623 | 0.043 | 8.51 | 99.861 | 115.1
14 | 1203/14 | P13/LB/2025 | Pebble sand, alluvial sand | Sandhan | 56.745 | 15.16 | 8.85 | 0.056 | 1.07 | 1.42 | 0.3 | 7.524 | 1.732 | 0.69 | 6.25 | 99.805 | 175.7
44 | 1203/44 | P15/LB/2025 | Friable sandstone | Sandhan | 43 | 35.15 | 0.992 | 0.01 | 0.2 | 0.933 | 0.37 | 0.02 | 3.85 | 0.09 | 15.29 | 99.933 | 198.93
1 | 1203/15 | T1/LB/2025/01 | friable laminated sandstone | Sandhan | 66.378 | 18.46 | 3.022 | 0.01 | 0.382 | 1.564 | 0.11 | 0.144 | 1.7 | 0.09 | 7.87 | 99.743 | 84.1
2 | 1203/16 | T1/LB/2025/02 | friable laminated sandstone | Sandhan | 62.676 | 21.08 | 2.374 | 0.02 | 0.681 | 1.892 | 0.164 | 0.241 | 1.76 | 0.1 | 8.78 | 99.791 | 90.3
3 | 1203/17 | T1/LB/2025/03 | friable laminated sandstone | Sandhan | 57.459 | 20.6 | 3.981 | 0.023 | 0.454 | 3.072 | 0.08 | 0.222 | 1.454 | 0.1 | 12.45 | 99.918 | 99
4 | 1203/18 | T1/LB/2025/04 | friable laminated sandstone | Sandhan | 63.214 | 18.23 | 4.664 | 0.031 | 0.66 | 2.034 | 0.111 | 0.35 | 1.773 | 0.12 | 8.68 | 99.894 | 104.4
5 | 1203/19 | T1/LB/2025/05 | friable laminated sandstone | Sandhan | 54.983 | 23.74 | 5.742 | 0.03 | 0.79 | 2.05 | 0.13 | 0.43 | 2.07 | 0.132 | 9.76 | 99.895 | 123.3
6 | 1203/20 | T1/LB/2025/06 | friable laminated sandstone | Sandhan | 80.1 | 10.68 | 1.582 | 0.01 | 0.312 | 0.6 | 0.1 | 0.12 | 1.122 | 0.07 | 5.01 | 99.754 | 54.2
7 | 1203/21 | T1/LB/2025/07 | friable laminated sandstone | Sandhan | 87.749 | 5.692 | 1.763 | 0.01 | 0.182 | 0.333 | 0.09 | 0.062 | 0.79 | 0.06 | 3.21 | 99.955 | 32.5
8 | 1203/22 | T1/LB/2025/08 | friable laminated sandstone | Sandhan | 84.141 | 9.01 | 1.024 | 0.01 | 0.12 | 0.231 | 0.12 | 0.071 | 1.02 | 0.06 | 3.97 | 99.8 | 35.1
9 | 1203/23 | T1/LB/2025/09 | friable laminated sandstone | Sandhan | 62.214 | 23.534 | 2.37 | 0.01 | 0.431 | 0.83 | 0.19 | 0.17 | 2.34 | 0.09 | 7.63 | 99.855 | 84.5
10 | 1203/24 | T1/LB/2025/10 | sandstone | Sandhan | 43.34 | 33.181 | 2.041 | 0.021 | 0.243 | 1.491 | 0.154 | 0.192 | 4.563 | 0.09 | 14.56 | 99.888 | 130.7
11 | 1203/25 | T1/LB/2025/A | friable laminated kailinised sandstone | Sandhan | 57.03 | 17.98 | 7.88 | 0.01 | 0.41 | 3.92 | 0.11 | 0.19 | 1.78 | 0.213 | 10.16 | 99.724 | 138.2
12 | 1203/26 | T1/LB/2025/B | friable laminated kailinised sandstone | Sandhan | 57.58 | 25.004 | 3 | 0.01 | 0.461 | 2.453 | 0.19 | 0.22 | 1.66 | 0.112 | 9.12 | 99.844 | 137.63
13 | 1203/27 | T1/LB/2025/C | friable laminated kailinised sandstone | Sandhan | 48.75 | 26.242 | 7.59 | 0.021 | 0.63 | 1.671 | 0.304 | 0.272 | 2.92 | 0.13 | 11.25 | 99.808 | 197.7
14 | 1203/28 | T1/LB/2025/D | friable laminated kailinised sandstone | Sandhan | 55.62 | 25.711 | 3.561 | 0.01 | 0.461 | 2.171 | 0.21 | 0.203 | 2.06 | 0.102 | 9.82 | 99.955 | 97.2
29 | 1203/45 | T3/LB/2025/01 | Varigated clay /clay stone | Sandhan | 24.062 | 46.012 | 3.184 | 0.01 | 0.081 | 0.582 | 0.181 | 0.124 | 3.972 | 0.08 | 21.63 | 99.925 | 241
30 | 1203/46 | T3/LB/2025/02 | Varigated clay /clay stone | Sandhan | 25.052 | 45.42 | 2.6 | 0.01 | 0.08 | 0.712 | 0.213 | 0.12 | 3.67 | 0.093 | 21.91 | 99.904 | 214.3
31 | 1203/47 | T3/LB/2025/03 | Varigated clay /clay stone | Sandhan | 24.3 | 46.01 | 2.73 | 0.02 | 0.06 | 0.234 | 0.221 | 0.13 | 4.282 | 0.083 | 21.65 | 99.741 | 234.3
32 | 1203/48 | T3/LB/2025/04 | Varigated clay /clay stone | Sandhan | 25.001 | 45.22 | 2.901 | 0.01 | 0.07 | 0.3 | 0.27 | 0.2 | 3.523 | 0.12 | 22.29 | 99.95 | 266
33 | 1203/49 | T3/LB/2025/05 | Varigated clay /clay stone | Sandhan | 26 | 45.492 | 2.73 | 0.023 | 0.09 | 0.43 | 0.22 | 0.17 | 3.943 | 0.1 | 20.75 | 99.984 | 238.5
34 | 1203/50 | T3/LB/2025/06 | Varigated clay /clay stone | Sandhan | 28.01 | 45.05 | 2.03 | 0.02 | 0.161 | 1.12 | 0.24 | 0.203 | 2.74 | 0.09 | 20.07 | 99.865 | 261.33
35 | 1203/51 | T3/LB/2025/07 | Varigated clay /clay stone | Sandhan | 27.31 | 43.64 | 3.35 | 0.024 | 0.122 | 0.39 | 0.21 | 0.16 | 3.91 | 0.09 | 20.65 | 99.901 | 239.5
36 | 1203/52 | T3/LB/2025/08 | Varigated clay /clay stone | Sandhan | 30.421 | 42.1 | 3.05 | 0.02 | 0.154 | 0.19 | 0.2 | 0.17 | 3.72 | 0.093 | 19.73 | 99.875 | 214
37 | 1203/53 | T3/LB/2025/09 | Varigated clay /clay stone | Sandhan | 31.87 | 41.07 | 3.192 | 0.023 | 0.27 | 0.214 | 0.25 | 0.28 | 3.01 | 0.123 | 19.64 | 99.924 | 237.2
38 | 1203/54 | T3/LB/2025/10 | Varigated clay /clay stone | Sandhan | 31.173 | 42.07 | 2.931 | 0.02 | 0.19 | 0.16 | 0.211 | 0.224 | 2.952 | 0.09 | 19.82 | 99.868 | 206.5
39 | 1203/55 | T3/LB/2025/A | clay / clay stone | Sandhan | 37.291 | 37.49 | 4.66 | 0.01 | 0.15 | 0.83 | 0.3 | 0.29 | 2.564 | 0.07 | 16.2 | 99.898 | 293.2
40 | 1203/56 | T3/LB/2025/B | clay / clay stone | Sandhan | 31.082 | 40.642 | 4.194 | 0.02 | 0.13 | 0.392 | 0.273 | 0.223 | 3.52 | 0.083 | 19.19 | 99.77 | 288
41 | 1203/57 | T3/LB/2025/C | clay / clay stone | Sandhan | 26.99 | 42.48 | 5.02 | 0.02 | 0.17 | 0.13 | 0.28 | 0.27 | 3.153 | 0.12 | 21.09 | 99.763 | 444
42 | 1203/58 | T3/LB/2025/D | clay / clay stone | Sandhan | 27.32 | 43.062 | 4.4 | 0.02 | 0.09 | 0.53 | 0.26 | 0.19 | 3.393 | 0.092 | 20.58 | 99.971 | 302.7
57 | 1203/78 | T5/LB/2025/01 | Laterite /argillaceous sand | Sandhan | 67.74 | 3.07 | 14.282 | 0.14 | 1.93 | 0.67 | 1.503 | 0.534 | 2.014 | 0.07 | 7.73 | 99.723 | 197.9
58 | 1203/79 | T5/LB/2025/02 | Laterite /argillaceous sand | Sandhan | 66.91 | 0.5 | 19.67 | 0.09 | 1.67 | 0.5 | 1.27 | 0.493 | 1.874 | 0.1 | 6.76 | 99.883 | 189.9
59 | 1203/80 | T5/LB/2025/03 | Laterite /argillaceous sand | Sandhan | 70.98 | 2.51 | 13.202 | 0.14 | 1.692 | 0.47 | 1.23 | 0.523 | 2.071 | 0.07 | 6.87 | 99.809 | 159.9
60 | 1203/81 | T5/LB/2025/04 | Laterite /argillaceous sand | Sandhan | 66.471 | 1.66 | 18.94 | 0.18 | 1.66 | 0.413 | 1.04 | 0.48 | 1.61 | 0.093 | 7.21 | 99.785 | 197.4
61 | 1203/82 | T5/LB/2025/05 | Laterite /argillaceous sand | Sandhan | 68.68 | 3.71 | 14.34 | 0.13 | 1.78 | 0.46 | 0.86 | 0.51 | 1.62 | 0.081 | 7.69 | 99.88 | 193.43
62 | 1203/83 | T5/LB/2025/06 | Laterite /argillaceous sand | Sandhan | 67.07 | 3.56 | 15 | 0.11 | 1.891 | 0.61 | 0.83 | 0.49 | 1.681 | 0.07 | 8.43 | 99.791 | 153.1
63 | 1203/84 | T5/LB/2025/07 | Laterite /argillaceous sand | Sandhan | 64.826 | 3.42 | 17.614 | 0.17 | 1.742 | 0.524 | 0.64 | 0.503 | 1.844 | 0.072 | 8.35 | 99.727 | 175.9
64 | 1203/85 | T5/LB/2025/08 | Laterite /argillaceous sand | Sandhan | 63.06 | 3.97 | 18.632 | 0.14 | 1.81 | 0.671 | 0.87 | 0.51 | 1.83 | 0.082 | 8.24 | 99.862 | 206.5
65 | 1203/86 | T5/LB/2025/09 | Laterite /argillaceous sand | Sandhan | 67.602 | 3.86 | 14.641 | 0.15 | 1.69 | 0.634 | 0.75 | 0.531 | 1.77 | 0.07 | 8.01 | 99.735 | 175.2
66 | 1203/87 | T5/LB/2025/10 | Laterite /argillaceous sand | Sandhan | 63.03 | 3.25 | 19.65 | 0.174 | 1.631 | 0.47 | 0.69 | 0.503 | 1.85 | 0.102 | 8.48 | 99.85 | 216.1
67 | 1203/88 | T5/LB/2025/A | Varigated Laterite /argillaceous sand | Sandhan | 67.31 | 0.77 | 16.81 | 0.172 | 1.604 | 0.83 | 1.27 | 0.44 | 1.67 | 0.092 | 8.7 | 99.71 | 154.4
68 | 1203/89 | T5/LB/2025/B | Varigated Laterite /argillaceous sand | Sandhan | 68.59 | 0.24 | 16.95 | 0.15 | 1.66 | 0.85 | 1.244 | 0.441 | 1.451 | 0.08 | 8.09 | 99.771 | 169.2
69 | 1203/90 | T5/LB/2025/C | Varigated Laterite /argillaceous sand | Sandhan | 63.061 | 2.33 | 18.08 | 0.15 | 1.623 | 0.91 | 1.142 | 0.451 | 1.55 | 0.122 | 10.36 | 99.81 | 185.5
70 | 1203/91 | T5/LB/2025/D | Varigated Laterite /argillaceous sand | Sandhan | 61.51 | 0.92 | 20.61 | 0.184 | 1.723 | 1.08 | 1.07 | 0.464 | 1.45 | 0.103 | 10.59 | 99.73 | 185
|  |  |  | Min | 24.062 | 0.24 | 0.992 | 0.01 | 0.06 | 0.13 | 0.08 | 0.02 | 0.79 | 0.043 | 3.21 | 99.71 | 32.5
|  |  |  | Max | 87.749 | 46.012 | 20.61 | 0.184 | 1.93 | 3.92 | 1.503 | 7.524 | 4.563 | 0.69 | 22.29 | 99.984 | 444
|  |  |  | Average | 52.55076 | 21.90667 | 7.846244 | 0.05873333 | 0.7558889 | 0.9570222 | 0.4855778 | 0.4553333 | 2.396756 | 0.1072444 | 12.28956 | 99.84062 | 180.856