## ANNEXURE - IV C
Annexure-IV-C: Analytical results of Major oxides in Gaj formation (Pit)
S.no | Reg No | Sample name | Sample No | Lithology | Formation | SiO2 | Al2O3 | Fe2O3 | MnO | MgO | CaO | Na2O | K2O | TiO2 | P2O5 | LOI | Total | V(ppm)
(%)
1 | 1203/1 | P1/LB/2025 | P1 | Sticky varigated clay | Gaj | 61.801 | 16.31 | 8.63 | 0.029 | 0.78 | 0.74 | 0.18 | 0.76 | 1.69 | 0.09 | 8.72 | 99.786 | 93.7