## ANNEXURE - IV D
Annexure-IV-D: Analytical results of Major oxides in Matanomadh formation (Pit )
S.no | Reg No | Sample name | Sample No | Lithology | Formation | SiO2 | Al2O3 | Fe2O3 | MnO | MgO | CaO | Na2O | K2O | TiO2 | P2O5 | LOI | Total | V(ppm)
(%)
3 | 1203/3 | P3/LB/2025 | P3 | Varigated clay, Hard ferrugenous sandstone | Matanomadh, Laterite | 33.988 | 28.59 | 20.23 | 0.05 | 0.37 | 1.01 | 0.38 | 0.551 | 1.48 | 0.184 | 12.96 | 99.813 | 199.78