## ANNEXURE - IX
ANNEXURE - IX : STATEMENT SHOWING VALUES OF REE, GALLIUM, THORIUM, URANIUM (BY ICPMS) IN DRILL CORE SAMPLES OF LAKHOND AREA, KACHCHH DISTRICT, GUJARAT
S.No | Reg no | Sample ID | From | To | Core Length | Lithology | Formation | La | Ce | Pr | Nd | Sm | Eu | Gd | Tb | Dy | Ho | Er | Tm | Yb | Lu | Total REE | Sc | Y | Total REE + SC, Y | Th | U | Ga
(ppm)
LKD - BH - 01
1 | 6538/01 | D/LKD-BH-01/01 | 1 | 2 | 1 | Clay Arenaceous | Sandhan | 57.1 | 129.6 | 15.3 | 127.9 | 6.5 | 1.2 | 7.3 | <1.0 | 2.2 | <1.0 | 7.9 | <1.0 | 2.1 | <1.0 | 357.1 | 17.6 | 10.8 | 385.5 | 33 | <1.0 | 32
2 | 6538/03 | D/LKD-BH-01/03 | 3 | 4.45 | 1.45 | Clay Arenaceous | Sandhan | 43 | 87.7 | 13.6 | 104.2 | 5 | <1.0 | 10.1 | <1.0 | 2.8 | <1.0 | 7.8 | <1.0 | 3.3 | 1.2 | 278.7 | 12.9 | 15.9 | 307.5 | 58.9 | 7.5 | 29
3 | 6538/05 | D/LKD-BH-01/05 | 5.74 | 9.52 | 3.78 | Sandy Clay | Sandhan | 61.8 | 141.7 | 18.3 | 258.4 | 12.3 | 3.1 | 12.8 | <1.0 | 4.4 | <1.0 | 19.2 | <1.0 | 2.6 | <1.0 | 534.6 | 20.6 | 13 | 568.2 | 39.8 | <1.0 | 43.1
4 | 6538/09 | D/LKD-BH-01/09 | 21 | 25 | 4 | Sandy Clay | Sandhan | 96.6 | 180.5 | 23 | 272 | 6.8 | 1.9 | 12.6 | <1.0 | 2.6 | <1.0 | 22.5 | <1.0 | 2.7 | 2.4 | 623.6 | 26.2 | 12.1 | 661.9 | 69.2 | <1.0 | 35.7
[6 empty] | Sandhan Formation | Min | 43 | 87.7 | 13.6 | 104.2 | 5 | 1.2 | 7.3 | 0 | 2.2 | 0 | 7.8 | 0 | 2.1 | 1.2 | 278.7 | 12.9 | 10.8 | 307.5 | 33 | 7.5 | 29
[7 empty] | Max | 96.6 | 180.5 | 23 | 272 | 12.3 | 3.1 | 12.8 | 0 | 4.4 | 0 | 22.5 | 0 | 3.3 | 2.4 | 623.6 | 26.2 | 15.9 | 661.9 | 69.2 | 7.5 | 43.1
[7 empty] | Average | 64.625 | 134.875 | 17.55 | 190.625 | 7.65 | 2.066667 | 10.7 | #DIV/0! | 3 | #DIV/0! | 14.35 | #DIV/0! | 2.675 | 1.8 | 448.5 | 19.325 | 12.95 | 480.775 | 50.225 | 7.5 | 34.95
LKD - BH - 02
5 | 6538/16 | D/LKD-BH-02/05 | 7.43 | 7.93 | -0.5 | Sandstone Argillaceous | Bhuj | 46.1 | 97.2 | 28 | 364.1 | 10.5 | 2.4 | 37.4 | <1.0 | 5.8 | <1.0 | 35.2 | <1.0 | 5.2 | 4.1 | 636 | 28.6 | 15.3 | 679.9 | 184.5 | 50.3 | 17.9
6 | 6538/18 | D/LKD-BH-02/07 | 9 | 12.46 | -3.46 | Gritty sandstone and Calc Veins | Bhuj | 81.8 | 141.9 | 29.8 | 252.5 | 13.8 | 3.8 | 32.4 | ‹1.0 | 6.7 | ‹1.0 | 20.1 | <1.0 | 5.3 | 3.4 | 591.5 | 19.4 | 44.3 | 655.2 | 129.4 | 48.3 | 40.9
7 | 6538/20 | D/LKD-BH-02/09 | 14.3 | 18.73 | -4.43 | Gritty sandstone, Calc veins | Bhuj | 43.2 | 76.2 | 20.5 | 156.9 | 7.2 | 1.9 | 21 | <1.0 | 4 | ‹1.0 | 12.4 | <1.0 | 2.7 | 2.1 | 348.1 | 13.7 | 14.4 | 376.2 | 90.5 | 54.4 | 19.3
8 | 6538/22 | D/LKD-BH-02/11 | 24 | 27 | -3 | Clay stone, Clay | Bhuj | 40.4 | 71.3 | 18.1 | 151.7 | 7.5 | 1.5 | 20.1 | <1.0 | 2.8 | <1.0 | 12 | <1.0 | 2.5 | 2 | 329.9 | 13.3 | 13.9 | 357.1 | 87.7 | 38.3 | 23.1
[7 empty] | Min | 40.4 | 71.3 | 18.1 | 151.7 | 7.2 | 1.5 | 20.1 | 0 | 2.8 | 0 | 12 | 0 | 2.5 | 2 | 329.9 | 13.3 | 13.9 | 357.1 | 87.7 | 38.3 | 17.9
[7 empty] | Max | 81.8 | 141.9 | 29.8 | 364.1 | 13.8 | 3.8 | 37.4 | 0 | 6.7 | 0 | 35.2 | 0 | 5.3 | 4.1 | 636 | 28.6 | 44.3 | 679.9 | 184.5 | 54.4 | 40.9
[7 empty] | Average | 52.875 | 96.65 | 24.1 | 231.3 | 9.75 | 2.4 | 27.725 | #DIV/0! | 4.825 | #DIV/0! | 19.925 | #DIV/0! | 3.925 | 2.9 | 476.375 | 18.75 | 21.975 | 517.1 | 123.025 | 47.825 | 25.3
LKD - BH - 03
9 | 7472/01 | D/LKD - BH - 03/01 | 0 | 1 | -1 | Weathered laterite | Bhuj | 62.3 | 120.9 | 32.9 | 275.1 | 2.9 | 18.7 | 5.6 | <1.0 | 4.5 | <1.0 | 4.7 | <1.0 | 9 | <1.0 | 517.9 | 21 | 10.6 | 549.5 | 243.2 | 394.3 | 46.7
10 | 7472/03 | D/LKD - BH - 03/03 | 1.46 | 4 | -2.54 | Argillaceous sandstone | Bhuj | 173.6 | 380.6 | 32 | 538.9 | 18.6 | 13.6 | 13.1 | <1.0 | 11.8 | <1.0 | 1.5 | <1.0 | 3.8 | <1.0 | 1187.5 | 14.7 | 15.3 | 1217.5 | 50.5 | <1.0 | 34.8
11 | 7472/05 | D/LKD - BH - 03/05 | 8.41 | 10 | -1.59 | Pinkish yellow Argillaceous sandstone | Bhuj | 92.3 | 224.2 | <1.0 | 257.7 | 23.5 | 13.1 | 21.6 | <1.0 | 13.2 | <l.0 | 3.5 | <l.0 | 5.5 | <1.0 | 654.6 | 16.5 | 24.7 | 695.8 | 73.7 | 70.4 | 28.8
12 | 7472/06 | D/LKD - BH - 03/06 | 10 | 13 | -3 | Pinkish white Argillaceous sandstone | Bhuj | 43.8 | 101.9 | 8.8 | 244.4 | 4.4 | 5 | 5.1 | <1.0 | 3.7 | <1.0 | 0.9 | <1.0 | 3.8 | <1.0 | 421.8 | 14.8 | 9 | 445.6 | 52.3 | <1.0 | 20.7
[7 empty] | Min | 43.8 | 101.9 | 8.8 | 244.4 | 2.9 | 5 | 5.1 | 0 | 3.7 | 0 | 0.9 | 0 | 3.8 | 0 | 421.8 | 14.7 | 9 | 445.6 | 50.5 | 70.4 | 20.7
[7 empty] | Max | 173.6 | 380.6 | 32.9 | 538.9 | 23.5 | 13.6 | 21.6 | 0 | 13.2 | 0 | 4.7 | 0 | 9 | 0 | 1187.5 | 21 | 24.7 | 1217.5 | 243.2 | 394.3 | 46.7
[7 empty] | Average | 93 | 206.9 | 24.56667 | 329.025 | 12.35 | 10.56667 | 11.35 | #DIV/0! | 8.3 | #DIV/0! | 2.65 | #DIV/0! | 5.525 | #DIV/0! | 695.45 | 16.75 | 14.9 | 727.1 | 104.925 | 232.35 | 32.75
LKD - BH - 04
13 | 7473/01 | D/LKD - BH- 04/01 | 0 | 1 | -1 | Laterite red | Bhuj | 54.3 | 135.2 | 17.5 | 213.6 | 5 | 21.4 | 5.3 | <1.0 | 4.4 | <1.0 | 2.2 | 3.6 | 4.4 | <1.0 | 466.9 | 11.8 | 14 | 492.7 | 99.8 | 87.9 | 16.3
14 | 7473/02 | D/LKD - BH - 04/02 | 1 | 2 | -1 | Laterite Red | Bhuj | 63 | 160.3 | 16.1 | 215.5 | 4.5 | 22.9 | 7.2 | <1.0 | 4.4 | <1.0 | 2 | 4.2 | 4.2 | <1.0 | 504.3 | 10.4 | 13.7 | 528.4 | 100.4 | 98.9 | 14.9
15 | 7473/03 | D/LKD - BH - 04/03 | 2 | 2.82 | -0.82 | Sandstone pinkish white | Bhuj | 27.6 | 53.4 | 11.5 | 90.2 | 3.9 | 26.9 | 3.3 | <1.0 | 1.9 | <1.0 | 2.2 | 1.2 | 4.6 | <1.0 | 226.7 | 9.3 | 7.8 | 243.8 | 104.4 | 163.7 | 31.3
[6 empty] | Bhuj Formation | Min | 27.6 | 53.4 | 11.5 | 90.2 | 3.9 | 21.4 | 3.3 | 0 | 1.9 | 0 | 2 | 1.2 | 4.2 | 0 | 226.7 | 9.3 | 7.8 | 243.8 | 99.8 | 87.9 | 14.9
[7 empty] | Max | 63 | 160.3 | 17.5 | 215.5 | 5 | 26.9 | 7.2 | 0 | 4.4 | 0 | 2.2 | 4.2 | 4.6 | 0 | 504.3 | 11.8 | 14 | 528.4 | 104.4 | 163.7 | 31.3
[7 empty] | Average | 48.3 | 116.3 | 15.03333 | 173.1 | 4.466667 | 23.73333 | 5.266667 | #DIV/0! | 3.566667 | #DIV/0! | 2.133333 | 3 | 4.4 | #DIV/0! | 399.3 | 10.5 | 11.83333 | 421.6333 | 101.5333 | 116.8333 | 20.83333