## ANNEXURE - V (A)
ANNEXURE - V (A) : ANALYTICAL VALUES OF REE, Ga, V, Ti FROM PIT & TRENCH SAMPLES OF BHUJ FORMATION IN LAKHOND AREA, KACHCHH DISTRICT, GUJARAT
S.No | Reg No | Sample No | Lithology | Formation | La | Ce | Pr | Nd | Pm | Sm | Eu | Gd | Tb | Dy | Ho | Er | Tm | Yb | Lu | ƩREE | Sc | Y | ƩREE + (Sc +Y) | Th | U | Ga | V | Ti as TiO2% by mass
1 | 1203/02 | P2/LB/2025 | Argill.SST | Bhuj | 123.88 | 331.05 | 61.6 | 288.6 | — | 64.88 | 13.6 | 47.38 | 1.43 | 18.3 | <1.0 | 7.88 | <1.0 | 6.33 | 1.6 | 966.53 | 21.98 | 48.7 | 1037.21 | 55.65 | 33.03 | 17.83 | 206.18 | 0.52
2 | 1203/04 | P4/LB/2025 | Ferr.gritty SST | Bhuj | 107.1 | 250.5 | 34.48 | 271.73 | — | 16.15 | 1.58 | 21.25 | <1.0 | 6.78 | <1.0 | 11.78 | <1.0 | 12.98 | 2.38 | 736.71 | 10.45 | 33.48 | 780.64 | 184.78 | 32.8 | 13.1 | 119.23 | 2.04
3 | 1203/09 | P9/LB/2025 | Feld.SST. Friable | Bhuj | 40.65 | 70.6 | 16.68 | 60.5 | — | 5.83 | 1.18 | 12.88 | <1.0 | 2.13 | <1.0 | 3.63 | <1.0 | 1.73 | 1.48 | 217.29 | 10.73 | 13.48 | 241.5 | 57.48 | 56.55 | 28.03 | 106.8 | 0.65
4 | 1203/10 | P10/LB/2025/A | kaolinised sst | Bhuj | 43.15 | 93.98 | 9.55 | 127.53 | — | 6.28 | 1.5 | 5.75 | <1.0 | 5.03 | <1.0 | 12.15 | <1.0 | 3.35 | <1.0 | 308.27 | 21.8 | 23.35 | 353.42 | 70.68 | <1.0 | 20.4 | 102.13 | 2.23
5 | 1203/11 | P10/LB/2025/B | clay-pinkishwhite | Bhuj | 66.85 | 136.13 | 13.43 | 153.9 | — | 6.1 | 1.48 | 6.63 | <1.0 | 5.1 | <1.0 | 14.53 | <1.0 | 3.5 | <1.0 | 407.65 | 17.53 | 27 | 452.18 | 87.7 | <1.0 | 27.98 | 143.23 | 2.9
6 | 1203/12 | P11/LB/2025 | Argill.SST | Bhuj | 73.58 | 171.55 | 22.78 | 206.9 | — | 13.7 | 3.23 | 11.1 | <1.0 | 6.25 | <1.0 | 16.98 | <1.0 | 4.58 | 1.1 | 531.75 | 18.78 | 30.28 | 580.81 | 102.53 | <1.0 | 29.15 | 212.85 | 3.5
7 | 1203/29 | P14/LB/2025 | Siltstone friable | Bhuj | 81.33 | 190.35 | 40.98 | 131.13 | — | 13.05 | 1.83 | 25.83 | <1.0 | 5.18 | <1.0 | 9.43 | <1.0 | 4.53 | 3 | 506.64 | 15.43 | 29.78 | 551.85 | 208.45 | 96.28 | 23.38 | 288.08 | 1.49
8 | 1203/33 | T2/LB/2025/04 | Laterite with clay | Bhuj | 45.15 | 73.5 | 49.4 | 184.4 | — | 10.55 | 2.85 | 42.6 | <1.0 | 2.75 | <1.0 | 8.95 | <1.0 | 9.88 | 5.43 | 435.46 | 23.25 | 18.28 | 476.99 | 146.73 | 260.18 | 45.13 | 498.83 | 1.69
9 | 1203/60 | P17/LB/2025 | clay,Argill.SST | Bhuj | 137.5 | 298.58 | 71.48 | 530.03 | — | 41.33 | 9.58 | 58.25 | <1.0 | 14.3 | <1.0 | 46.18 | <1.0 | 2.8 | 4.43 | 1214.46 | 49.1 | 38.35 | 1301.91 | 182.48 | 48.23 | 50.85 | 375.83 | 8.35
10 | 1203/67 | T4/LB/2025/06 | Laterite-white clay | Bhuj | 217.03 | 395.38 | 84.3 | 565.65 | — | 52.45 | 13.6 | 68.95 | <1.0 | 21.15 | <1.0 | 43.93 | <1.0 | 3 | 4.18 | 1469.62 | 45.8 | 39.83 | 1555.25 | 158.25 | 36.03 | 47.43 | 502.08 | 7.72
|  |  |  | MIN | 40.65 | 70.6 | 9.55 | 60.5 | — | 5.83 | 1.18 | 5.75 | 1.43 | 2.13 | 0 | 3.63 | 0 | 1.73 | 1.1 | 217.29 | 10.45 | 13.48 | 241.5 | 55.65 | 32.8 | 13.1 | 102.13 | 0.52
|  |  |  | MAX | 217.03 | 395.38 | 84.3 | 565.65 | — | 64.88 | 13.6 | 68.95 | 1.43 | 21.15 | 0 | 46.18 | 0 | 12.98 | 5.43 | 1469.62 | 49.1 | 48.7 | 1555.25 | 208.45 | 260.18 | 50.85 | 502.08 | 8.35
|  |  |  | AVERAGE | 93.622 | 201.162 | 40.468 | 252.037 | — | 23.032 | 5.043 | 30.062 | 1.43 | 8.697 | 0 | 17.544 | 0 | 5.268 | 2.95 | 679.438 | 23.485 | 30.253 | 733.176 | 125.473 | 80.44286 | 30.328 | 255.524 | 3.109