## ANNEXURE - V(B)
ANNEXURE - V (B) : ANALYTICAL VALUES OF REE, Ga, V, Ti FROM PIT & TRENCH SAMPLES OF SANDHAN FORMATION IN LAKHOND AREA, KACHCHH DISTRICT, GUJARAT
S.No | Reg No | Sample No | Lithology | Formation | La | Ce | Pr | Nd | Pm | Sm | Eu | Gd | Tb | Dy | Ho | Er | Tm | Yb | Lu | ƩREE | Sc | Y | ƩREE + (Sc +Y) | Th | U | Ga | V | Ti as TiO2% by mass
8 | 1203/26 | T1/LB/2025/B | laminated kaolnised SST | sandhan | 88 | 211.53 | 25.73 | 158.5 | — | 13.58 | 2.98 | 12.78 | <1.0 | 6.63 | <1.0 | 10.18 | <1.0 | 4.03 | 1 | 534.94 | 18.6 | 28.55 | 582.09 | 148.53 | <1.0 | 14.68 | 137.63 | 1.66
11 | 1203/44 | P15/LB/2025 | Friable SST | sandhan | 113.15 | 224.35 | 32.15 | 304.98 | — | 19.45 | 4.25 | 14.45 | <1.0 | 9.03 | <1.0 | 20.13 | <1.0 | 6.63 | <1.0 | 748.57 | 16.68 | 29.9 | 795.15 | 69.03 | <1.0 | 35.6 | 198.93 | 3.85
12 | 1203/50 | T3/LB/2025/06 | vari.clay/clay stone | sandhan | 70.9 | 155.35 | 23.53 | 188.93 | — | 12.85 | 3.43 | 10.88 | <1.0 | 4.38 | <1.0 | 14.78 | <1.0 | 2 | <1.0 | 487.03 | 28.33 | 12.73 | 528.09 | 43 | <1.0 | 41.48 | 261.33 | 2.74
15 | 1203/82 | T5/LB/2025/05 | Laterite/Argil.SST | Sandhan | 38.8 | 70.43 | 23.8 | 109.68 | — | 10.43 | 2.4 | 25.15 | <1.0 | 8.13 | <1.0 | 11.35 | <1.0 | 8.08 | 2.75 | 311 | 16.48 | 47.65 | 375.13 | 75.33 | 65.18 | 21.95 | 193.43 | 1.62
|  |  |  | MIN | 38.8 | 70.43 | 23.53 | 109.68 | — | 10.43 | 2.4 | 10.88 | 0 | 4.38 | 0 | 10.18 | 0 | 2 | 1 | 311 | 16.48 | 12.73 | 375.13 | 43 | 65.18 | 14.68 | 137.63 | 1.62
|  |  |  | MAX | 113.15 | 224.35 | 32.15 | 304.98 | — | 19.45 | 4.25 | 25.15 | 0 | 9.03 | 0 | 20.13 | 0 | 8.08 | 2.75 | 748.57 | 28.33 | 47.65 | 795.15 | 148.53 | 65.18 | 41.48 | 261.33 | 3.85
|  |  |  | AVERAGE | 77.7125 | 165.415 | 26.3025 | 190.5225 | — | 14.0775 | 3.265 | 15.815 | 0 | 7.0425 | 0 | 14.11 | 0 | 5.185 | 1.875 | 520.385 | 20.0225 | 29.7075 | 570.115 | 83.9725 | 65.18 | 28.4275 | 197.83 | 2.4675