## ANNEXURE - V(C)
ANNEXURE - V (C) : ANALYTICAL VALUES OF REE, Ga, V, Ti FROM PIT & TRENCH SAMPLES OF MATANOMADH FORMATION IN LAKHOND AREA, KACHCHH DISTRICT, GUJARAT
S.No | Reg No | Sample No | Lithology | Formation | La | Ce | Pr | Nd | Pm | Sm | Eu | Gd | Tb | Dy | Ho | Er | Tm | Yb | Lu | ƩREE | Sc | Y | ƩREE + (Sc +Y) | Th | U | Ga | V | Ti as TiO2% by mass
2 | 1203/03 | P3/LB/2025 | vari.clay,Ferr.sst | Matanomadh | 70.68 | 158.25 | 46.75 | 150.48 | — | 18.65 | 3.45 | 34.1 | <1.0 | 5.13 | <1.0 | 9.3 | <1.0 | 4.15 | 3.7 | 504.64 | 21.75 | 27.83 | 554.22 | 133.6 | 140.63 | 41.73 | 199.78 | 1.48