## ANNEXURE - V
ANNEXURE - V : STATEMENT SHOWING ANALYTICAL VALUES OF REE, Ga, V, Ti FROM PIT & TRENCH SAMPLES IN LAKHOND AREA, KACHCHH DISTRICT, GUJARAT
S.No | Reg No | Sample No | Lithology | Formation | La | Ce | Pr | Nd | Pm | Sm | Eu | Gd | Tb | Dy | Ho | Er | Tm | Yb | Lu | ƩREE | Sc | Y | ƩREE + (Sc +Y) | Th | U | Ga | V | Ti as TiO2% by mass
1 | 1203/02 | P2/LB/2025 | Argill.SST | Bhuj | 123.88 | 331.05 | 61.6 | 288.6 | — | 64.88 | 13.6 | 47.38 | 1.43 | 18.3 | <1.0 | 7.88 | <1.0 | 6.33 | 1.6 | 966.53 | 21.98 | 48.7 | 1037.21 | 55.65 | 33.03 | 17.83 | 206.18 | 0.52
2 | 1203/03 | P3/LB/2025 | vari.clay,Ferr.sst | Matanomadh | 70.68 | 158.25 | 46.75 | 150.48 | — | 18.65 | 3.45 | 34.1 | <1.0 | 5.13 | <1.0 | 9.3 | <1.0 | 4.15 | 3.7 | 504.64 | 21.75 | 27.83 | 554.22 | 133.6 | 140.63 | 41.73 | 199.78 | 1.48
3 | 1203/04 | P4/LB/2025 | Ferr.gritty SST | Bhuj | 107.1 | 250.5 | 34.48 | 271.73 | — | 16.15 | 1.58 | 21.25 | <1.0 | 6.78 | <1.0 | 11.78 | <1.0 | 12.98 | 2.38 | 736.71 | 10.45 | 33.48 | 780.64 | 184.78 | 32.8 | 13.1 | 119.23 | 2.04
4 | 1203/09 | P9/LB/2025 | Feld.SST. Friable | Bhuj | 40.65 | 70.6 | 16.68 | 60.5 | — | 5.83 | 1.18 | 12.88 | <1.0 | 2.13 | <1.0 | 3.63 | <1.0 | 1.73 | 1.48 | 217.29 | 10.73 | 13.48 | 241.5 | 57.48 | 56.55 | 28.03 | 106.8 | 0.65
5 | 1203/10 | P10/LB/2025/A | kaolinised sst | Bhuj | 43.15 | 93.98 | 9.55 | 127.53 | — | 6.28 | 1.5 | 5.75 | <1.0 | 5.03 | <1.0 | 12.15 | <1.0 | 3.35 | <1.0 | 308.27 | 21.8 | 23.35 | 353.42 | 70.68 | <1.0 | 20.4 | 102.13 | 2.23
6 | 1203/11 | P10/LB/2025/B | clay-pinkishwhite | Bhuj | 66.85 | 136.13 | 13.43 | 153.9 | — | 6.1 | 1.48 | 6.63 | <1.0 | 5.1 | <1.0 | 14.53 | <1.0 | 3.5 | <1.0 | 407.65 | 17.53 | 27 | 452.18 | 87.7 | <1.0 | 27.98 | 143.23 | 2.9
7 | 1203/12 | P11/LB/2025 | Argill.SST | Bhuj | 73.58 | 171.55 | 22.78 | 206.9 | — | 13.7 | 3.23 | 11.1 | <1.0 | 6.25 | <1.0 | 16.98 | <1.0 | 4.58 | 1.1 | 531.75 | 18.78 | 30.28 | 580.81 | 102.53 | <1.0 | 29.15 | 212.85 | 3.5
8 | 1203/26 | T1/LB/2025/B | laminated kaolnised SST | sandhan | 88 | 211.53 | 25.73 | 158.5 | — | 13.58 | 2.98 | 12.78 | <1.0 | 6.63 | <1.0 | 10.18 | <1.0 | 4.03 | 1 | 534.94 | 18.6 | 28.55 | 582.09 | 148.53 | <1.0 | 14.68 | 137.63 | 1.66
9 | 1203/29 | P14/LB/2025 | Siltstone friable | Bhuj | 81.33 | 190.35 | 40.98 | 131.13 | — | 13.05 | 1.83 | 25.83 | <1.0 | 5.18 | <1.0 | 9.43 | <1.0 | 4.53 | 3 | 506.64 | 15.43 | 29.78 | 551.85 | 208.45 | 96.28 | 23.38 | 288.08 | 1.49
10 | 1203/33 | T2/LB/2025/04 | Laterite with clay | Bhuj | 45.15 | 73.5 | 49.4 | 184.4 | — | 10.55 | 2.85 | 42.6 | <1.0 | 2.75 | <1.0 | 8.95 | <1.0 | 9.88 | 5.43 | 435.46 | 23.25 | 18.28 | 476.99 | 146.73 | 260.18 | 45.13 | 498.83 | 1.69
11 | 1203/44 | P15/LB/2025 | Friable SST | sandhan | 113.15 | 224.35 | 32.15 | 304.98 | — | 19.45 | 4.25 | 14.45 | <1.0 | 9.03 | <1.0 | 20.13 | <1.0 | 6.63 | <1.0 | 748.57 | 16.68 | 29.9 | 795.15 | 69.03 | <1.0 | 35.6 | 198.93 | 3.85
12 | 1203/50 | T3/LB/2025/06 | vari.clay/clay stone | sandhan | 70.9 | 155.35 | 23.53 | 188.93 | — | 12.85 | 3.43 | 10.88 | <1.0 | 4.38 | <1.0 | 14.78 | <1.0 | 2 | <1.0 | 487.03 | 28.33 | 12.73 | 528.09 | 43 | <1.0 | 41.48 | 261.33 | 2.74
13 | 1203/60 | P17/LB/2025 | clay,Argill.SST | Bhuj | 137.5 | 298.58 | 71.48 | 530.03 | — | 41.33 | 9.58 | 58.25 | <1.0 | 14.3 | <1.0 | 46.18 | <1.0 | 2.8 | 4.43 | 1214.46 | 49.1 | 38.35 | 1301.91 | 182.48 | 48.23 | 50.85 | 375.83 | 8.35
14 | 1203/67 | T4/LB/2025/06 | Laterite-white clay | Bhuj | 217.03 | 395.38 | 84.3 | 565.65 | — | 52.45 | 13.6 | 68.95 | <1.0 | 21.15 | <1.0 | 43.93 | <1.0 | 3 | 4.18 | 1469.62 | 45.8 | 39.83 | 1555.25 | 158.25 | 36.03 | 47.43 | 502.08 | 7.72
15 | 1203/82 | T5/LB/2025/05 | Laterite/Argil.SST | Sandhan | 38.8 | 70.43 | 23.8 | 109.68 | — | 10.43 | 2.4 | 25.15 | <1.0 | 8.13 | <1.0 | 11.35 | <1.0 | 8.08 | 2.75 | 311 | 16.48 | 47.65 | 375.13 | 75.33 | 65.18 | 21.95 | 193.43 | 1.62
|  |  |  | Min | 38.8 | 70.43 | 9.55 | 60.5 | — | 5.83 | 1.18 | 5.75 | 1.43 | 2.13 | 0 | 3.63 | 0 | 1.73 | 1 | 217.29 | 10.45 | 12.73 | 241.5 | 43 | 32.8 | 13.1 | 102.13 | 0.52
|  |  |  | Max | 217.03 | 395.38 | 84.3 | 565.65 | — | 64.88 | 13.6 | 68.95 | 1.43 | 21.15 | 0 | 46.18 | 0 | 12.98 | 5.43 | 1469.62 | 49.1 | 48.7 | 1555.25 | 208.45 | 260.18 | 50.85 | 502.08 | 8.35
|  |  |  | Average | 87.85 | 188.7687 | 37.10933 | 228.8627 | — | 20.352 | 4.462667 | 26.532 | 1.43 | 8.018 | 0 | 16.07867 | 0 | 5.171333 | 2.822727 | 625.3707 | 22.446 | 29.946 | 677.7627 | 114.948 | 85.43444 | 30.58133 | 236.4227 | 2.829333