## ANNEXURE - VIII
Annexure: VIII: Statement showing analytical details of major oxides (by XRF) of 36 drill core samples in Lakhond Area,Dist: Kachchh,Gujarat
S.N0 | From | To | Core Length | Sample No | Lithology | Formation | SiO2 | Al2O3 | Fe2O3 | MnO | MgO | CaO | Na2O | K2O | TiO2 | P2O5 | LOI | V(ppm)
(%)
1 | 1 | 2 | 1 | D/LKD- BH- 01/01 | Clay Arenaceous varigated | Sandhan | 56.6 | 24.63 | 2.51 | 0.01 | 0.58 | 1.84 | 2.64 | 0.66 | 1.61 | 0.13 | 8.07 | 68.6
2 | 2 | 3 | 1 | D/LKD- BH- 01/02 | Clay Arenaceous | Sandhan | 60.9 | 21.33 | 3.76 | 0.02 | 0.46 | 2.75 | 1.1 | 0.8 | 1.48 | 0.06 | 6.64 | 83.3
3 | 3 | 4.45 | 1.45 | D/LKD- BH- 01/03 | Clay Arenaceous | Sandhan | 67.34 | 16.39 | 5.34 | 0.02 | 0.3 | 0.69 | 1.01 | 0.81 | 1.71 | 0.05 | 5.86 | 89.1
4 | 4.45 | 5.74 | 1.29 | D/LKD- BH- 01/04 | Clay | Sandhan | 43.36 | 27.93 | 6.89 | 0.09 | 0.48 | 4.83 | 1.38 | 0.72 | 3.55 | 0.06 | 10.21 | 140.3
5 | 5.74 | 9.52 | 3.78 | D/LKD- BH- 01/05 | Sandy Clay | Sandhan | 34.26 | 36.82 | 3.01 | 0.01 | 0.29 | 2.13 | 1.25 | 0.34 | 4.5 | 0.12 | 16.79 | 199.1
6 | 9.52 | 12.78 | 3.26 | D/LKD- BH- 01/06 | Sandy clay pinkish white | Sandhan | 41.5 | 35.93 | 2.2 | 0.01 | 0.14 | 0.26 | 0.33 | 0.15 | 4.75 | 0.24 | 14 | 194.9
7 | 12.78 | 18 | 5.22 | D/LKD- BH- 01/07 | Clay Arenaceous Varigated | Sandhan | 42.17 | 32.38 | 8.59 | 0.01 | 0.16 | 0.56 | 0.21 | 0.08 | 4.12 | 0.11 | 11.11 | 251.S
0.08 | 18 | 21 | 3 | D/LKD- BH- 01/08 | Clay Arenaceous Varigated | Sandhan | 39.18 | 30.65 | 13.71 | 0.01 | 0.16 | 0.49 | 0.21 | 0.05 | 4.17 | 0.11 | 10.65 | 227.7
9 | 21 | 25 | 4 | D/LKD- BH- 01/09 | Sandy Clay | Sandhan | 44.96 | 33.85 | 4.49 | 0.01 | 0.19 | 0.24 | 0.25 | 0.08 | 4.72 | 0.13 | 10.54 | 204.9
10 | 25 | 29 | 4 | D/LKD- BH- 01/10 | Argillaceous sandstone | Sandhan | 41.58 | 33.5 | 6.96 | 0.02 | 0.2 | 0.15 | 0.26 | 0.06 | 5.23 | 0.19 | 11.47 | 243.7
11 | 29 | 30 | 1 | D/LKD- BH- 01/11 | Argillaceous sandstone | Sandhan | 39.35 | 30.35 | 14.69 | 0.01 | 0.15 | 0.15 | 0.31 | 0.06 | 3.34 | 0.38 | 10.71 | 168.5
[6 empty] | Min | 34.26 | 16.39 | 2.2 | 0.01 | 0.14 | 0.15 | 0.21 | 0.05 | 1.48 | 0.05 | 5.86 | 68.6
[6 empty] | Max | 67.34 | 36.82 | 14.69 | 0.09 | 0.58 | 4.83 | 2.64 | 0.81 | 5.23 | 0.38 | 16.79 | 243.7
[6 empty] | Average | 47.13846 | 28.99769 | 6.849231 | 0.02461538 | 0.2946154 | 1.466923 | 0.9076923 | 0.3592308 | 3.53 | 0.1546154 | 10.66923 | 161.0333
S.N0 | From | To | Core Length | Sample No | Lithology | Formation | SiO2 | Al2O3 | Fe2O3 | MnO | MgO | CaO | Na2O | K2O | TiO2 | P2O5 | LOI | V(ppm)
(%)
12 | 0 | 1.32 | -1.32 | D/LKD- BH- 02/01 | Sandy clay | Bhuj | 18.59 | 17.17 | 36.93 | 0.03 | 0.48 | 0.81 | 2.82 | 0.02 | 9.87 | 1.57 | 11.2S | 483.6
13 | 1.32 | 2.22 | -0.9 | D/LKD- BH- 02/02 | Sandy clay | Bhuj | 32.6 | 28.9 | 17.64 | 0.05 | 0.4 | 0.72 | 0.96 | 0.01 | 5.3S | 0.59 | 12.29 | 247.5
14 | 2.22 | 5 | -2.78 | D/LKD- BH- 02/03 | Argillaceous sandstone Pinkish yellow | Bhuj | 32.31 | 27.57 | 20.43 | 0.1 | 0.42 | 0.32 | 0.93 | 0.01 | 6.03 | 0.54 | 10.79 | 335.4
15 | 5 | 7.43 | -2.43 | D/LKD- BH- 02/04 | Argillaceous sandstone Pinkish yellow | Bhuj | 27.8 | 19.7 | 26.66 | 0.08 | 1.36 | 2.8 | 0.65 | 0.09 | 7.78 | 0.82 | 11.49 | 474.5
16 | 7.43 | 7.93 | -0.5 | D/LKD- BH- 02/05 | Sandstone Argillaceous | Bhuj | 36 | 19.11 | 20.99 | 0.04 | 0.8 | 0.59 | 1.63 | 0.3 | 7.18 | 0.34 | 12.78 | 210.7
17 | 7.93 | 9 | -1.07 | D/LKD- BH- 02/06 | Sandstone Argillaceous | Bhuj | 29.73 | 23.51 | 23.57 | 0.06 | 1.03 | 1 | 0.65 | 0.21 | 7.29 | 0.77 | 11.39 | 506.7
18 | 9 | 12.46 | -3.46 | D/LKD- BH- 02/07 | Gritty sandstone and Calc Veins | Bhuj | 48.32 | 11.46 | 15.91 | 0.07 | 4.79 | 1.71 | 1.23 | 1.11 | 3.56 | 0.9 | 10.16 | 167.8
19 | 12.46 | 14.3 | -1.84 | D/LKD- BH- 02/08 | Sandy clay, Gritty sandstone greenish grey | Bhuj | 44.77 | 9.24 | 12.13 | 0.29 | 7.86 | S.49 | 1.1 | 0.95 | 2.9 | 0.66 | 14.03 | 126.3
20 | 14.3 | 18.73 | -4.43 | D/LKD- BH- 02/09 | Gritty sandstone, Calc veins | Bhuj | 42.03 | 8.48 | 10.43 | 0.14 | 15.1 | 0.51 | 5.2 | 1.14 | 2.37 | 0.48 | 13.74 | 126.7
21 | 18.73 | 24 | -5.27 | D/LKD- BH- 02/10 | Gritty yellowish brown, clay stone | Bhuj | 43.42 | 8.22 | 10.59 | 0.06 | 16.69 | 0.57 | 3.35 | 1.13 | 2.55 | 0.56 | 12.44 | 142.4
22 | 24 | 27 | -3 | D/LKD- BH- 02/11 | Clay stone, Clay | Bhuj | 43.29 | 8.52 | 10.76 | 0.05 | 17.12 | 0.41 | 2.44 | 1.04 | 2.43 | 0.49 | 12.98 | 134.1
[6 empty] | Min | 18.59 | 8.22 | 10.43 | 0.03 | 0.4 | 0.32 | 0.65 | 0.01 | 2.37 | 0.34 | 10.16 | 126.3
[6 empty] | Max | 48.32 | 28.9 | 36.93 | 0.29 | 17.12 | 2.8 | 5.2 | 1.14 | 9.87 | 1.57 | 14.03 | 506.7
[6 empty] | Average | 36.26 | 16.53455 | 18.73091 | 0.08818182 | 6.004545 | 0.944 | 1.905455 | 0.5463636 | 5.196 | 0.7018182 | 12.209 | 268.7
S.N0 | From | To | Core Length | Sample No | Lithology | Formation | SiO2 | Al2O3 | Fe2O3 | MnO | MgO | CaO | Na2O | K2O | TiO2 | P2O5 | LOI | V(ppm)
(%)
23 | 0 | 1 | -1 | D/LKD - BH - 03/01 | Weathered laterite | Bhuj | 29.33 | 24.72 | 25.52 | 0.02 | 0.35 | 3.9 | 0.28 | 0.28 | 2.26 | 0.11 | 12.74 | 872.3
24 | 1 | 1.46 | -0.46 | D/LKD - BH - 03/02 | Sandstone argillaceous | Bhuj | 33.92 | 29.48 | 17.55 | 0.01 | 0.23 | 1.87 | 0.21 | 0.29 | 2.97 | 0.12 | 12.83 | 898.6
25 | 1.46 | 4 | -2.54 | D/LKD - BH - 03/03 | Argillaceous sandstone | Bhuj | 46.13 | 34.51 | 1.26 | 0.01 | 0.17 | 1.13 | 0.2 | 0.18 | 4.21 | 0.23 | 11.49 | 153.7
26 | 4 | 5 | -1 | D/LKD - BH - 03/04 | Argillaceous sandstone | Bhuj | 60.1 | 26.2 | 1.28 | 0.01 | 0.11 | 1.3 | 0.32 | 0.05 | 2.12 | 0.42 | 6.78 | 78.1
27 | 8.41 | 10 | -1.59 | D/LKD - BH - 03/05 | Pinkish yellow Argillaceous sandstone | Bhuj | 48.47 | 32.16 | 6.77 | 0.01 | 0.19 | 0.47 | 0.26 | 0.08 | 0.71 | 0.25 | 10.1 | 351.4
28 | 10 | 13 | -3 | D/LKD - BH - 03/06 | Pinkish white Argillaceous sandstone | Bhuj | 60.25 | 26.59 | 3.08 | 0.01 | 0.15 | 0.83 | 0.39 | 0.06 | 2 | 0.09 | 6.12 | 166.4
29 | 16 | 20 | -4 | D/LKD - BH - 03/08 | Fine to medium grained sandstone | Bhuj | 62.3 | 25.52 | 2.88 | 0.01 | 0.13 | 0.4 | 0.3 | 0.16 | 1.49 | 0.13 | 6.23 | 95.3
30 | 26 | 27.66 | -1.66 | D/LKD - BH - 03/11 | Sandstone argillaceous fine grained Dirty white | Bhuj | 74.43 | 16.59 | 2.72 | 0.01 | 0.09 | 1.05 | 0.21 | 0.06 | 0.39 | 0.06 | 4.17 | 34.5
[6 empty] | Min | 29.33 | 16.59 | 1.26 | 0.01 | 0.09 | 0.4 | 0.2 | 0.05 | 0.39 | 0.06 | 4.17 | 34.5
[6 empty] | Max | 74.43 | 34.51 | 25.52 | 0.02 | 0.35 | 3.9 | 0.39 | 0.29 | 4.21 | 0.42 | 12.83 | 898.6
[6 empty] | Average | 51.86625 | 26.97125 | 7.6325 | 0.01125 | 0.1775 | 1.36875 | 0.27125 | 0.145 | 2.01875 | 0.17625 | 8.8075 | 331.2875
S.N0 | From | To | Core Length | Sample No | Lithology | Formation | SiO2 | Al2O3 | Fe2O3 | MnO | MgO | CaO | Na2O | K2O | TiO2 | P2O5 | LOI | V(ppm)
(%)
31 | 0 | 1 | -1 | D/LKD - BH - 04/01 | Laterite red | Bhuj | 50.12 | 18.81 | 9.71 | 0.03 | 0.67 | 8.91 | 0.27 | 0.59 | 1.41 | 0.1 | 9.05 | 133.9
32 | 1 | 2 | -1 | D/LKD - BH - 04/02 | Laterite Red | Bhuj | 50.06 | 17.44 | 9.07 | 0.02 | 0.49 | 10.8 | 0.21 | 0.38 | 1.45 | 0.1 | 9.61 | 129.8
33 | 2 | 2.82 | -0.82 | D/LKD-BH - 04/03 | Sandstone pinkish white | Bhuj | 33.55 | 25.39 | 10.53 | 0.01 | 0.31 | 11.04 | 0.12 | 0.15 | 0.55 | 0.06 | 17.97 | 366.6
34 | 2.82 | 3.64 | -0.82 | D/LKD-BH - 04/04 | wihite Argillaceous sandstone | Bhuj | 41.17 | 27.48 | 4.99 | 0.01 | 0.36 | 10.07 | 0.17 | 0.25 | 0.82 | 0.07 | 14.26 | 195.3
35 | 3.64 | 4.54 | -0.9 | D/LKD-BH - 04/05 | yellowish white sandstone | Bhuj | 63.71 | 23.21 | 3.93 | 0.01 | 0.26 | 1.55 | 0.25 | 0.31 | 0.94 | 0.06 | 5.52 | 149.7
36 | 6 | 7.67 | -1.67 | D/LKD-BH - 04/06 | Clay stone dirty white | Bhuj | 69.34 | 18.41 | 4.26 | 0.01 | 0.24 | 0.75 | 0.3 | 0.31 | 1.45 | 0.06 | 4.43 | 95.9
[6 empty] | Min | 33.55 | 17.44 | 3.93 | 0.01 | 0.24 | 0.75 | 0.12 | 0.15 | 0.55 | 0.06 | 4.43 | 95.9
[6 empty] | Max | 69.34 | 27.48 | 10.53 | 0.03 | 0.67 | 11.04 | 0.3 | 0.59 | 1.45 | 0.1 | 17.97 | 366.6
[6 empty] | Average | 51.325 | 21.79 | 7.081667 | 0.015 | 0.3883333 | 7.186667 | 0.22 | 0.3316667 | 1.103333 | 0.075 | 10.14 | 178.5333