## ANNEXURE - X
Anneuxure - X: Analytical results of THA, MHA and Reactive silica in Lakhond area, Kachchh Dist, Gujarat
S.no | Lab code | Sample no | %THA | %MHA | % Reactive SiO2
1 | 1202/50 | T3/LB/2025/06 | 34.68 | 7.21 | 27.98
2 | 1202/67 | T4/LB/2025/06 | 18.39 | 2.26 | 30.25