## ANNEXURE - XI
Annexure-XI: Analytical results of Primary & check samples of Pit & Trench (Oxides) in Lakhond area, Kachchh District, Gujarat
S.no | Reg No | Sample name | SiO2 | Al2O3 | Fe2O3 | MnO | MgO | CaO | Na2O | K2O | TiO2 | P2O5 | LOI | Remarks
(%)
1 | 1203/13 | P12/LB/2025 | 61.083 | 16.818 | 7.252 | 0.021 | 0.604 | 1.095 | 1.38 | 0.432 | 2.623 | 0.043 | 8.51 | Lucid lab
1 | G2296-10 | P25/LB/2025 | 55.101 | 26.92 | 0.572 | <0.05 | 0.295 | 2.124 | 0.262 | <0.05 | 3.918 | 0.132 | 10.13 | Shiva lab
2 | 1203/24 | T1/LB/2025/10 | 43.347 | 33.181 | 2.041 | 0.021 | 0.243 | 1.491 | 0.154 | 0.192 | 4.563 | 0.095 | 14.56 | Lucid lab
2 | G2296-13 | T11/LB/2025/10 | 57.172 | 20.688 | 2.073 | <0.05 | 0.291 | 3.913 | <0.08 | 0.202 | 3.576 | 0.093 | 11.46 | Shiva lab
3 | 1203/42 | T2/LB/2025/C | 43.014 | 23.968 | 3.079 | 0.01 | 0.315 | 8.958 | 0.139 | 0.268 | 2.446 | 0.067 | 17.7 | Lucid lab
3 | G2296-14 | T12/LB/2025/C | 53.568 | 15.195 | 3.008 | <0.05 | 0.273 | 10.771 | <0.08 | 0.257 | 2.12 | 0.063 | 14.42 | Shiva lab
4 | 1203/44 | P15/LB/2025 | 43.005 | 35.15 | 0.992 | 0.01 | 0.206 | 0.933 | 0.37 | 0.028 | 3.85 | 0.099 | 15.29 | Lucid lab
4 | G2296-11 | P26/LB/2025 | 58.378 | 10.962 | 6.761 | 0.076 | 3.23 | 4.392 | 0.783 | 0.763 | 1.255 | <0.05 | 12.82 | Shiva lab
5 | 1203/47 | T3/LB/2025/03 | 24.3 | 46.01 | 2.736 | 0.02 | 0.069 | 0.234 | 0.221 | 0.136 | 4.282 | 0.083 | 21.65 | Lucid lab
5 | G2296-15 | T13/LB/2025/03 | 25.326 | 44.29 | 2.307 | <0.05 | 0.208 | 0.386 | 0.131 | 0.206 | 3.981 | 0.11 | 21.87 | Shiva lab
6 | 1203/60 | P17/LB/2025 | 38.069 | 14.402 | 24.19 | 0.026 | 0.011 | 0.745 | 0.391 | 0.017 | 8.35 | 0.431 | 13.17 | Lucid lab
6 | G2296-12 | P27/LB/2025 | 23.136 | 20.147 | 30.043 | <0.05 | 0.69 | 0.903 | 0.278 | <0.05 | 9.111 | 0.875 | 14 | Shiva lab
7 | 1203/66 | T4/LB/2025/05 | 35.867 | 23.045 | 15.266 | 0.01 | 0.038 | 1.543 | 0.148 | 0.012 | 9.592 | 0.412 | 13.94 | Lucid lab
7 | G2296-16 | T14/LB/2025/05 | 29.961 | 19.592 | 22.365 | <0.05 | 0.344 | 4.365 | <0.08 | <0.05 | 7.628 | 0.867 | 14.19 | Shiva lab
8 | 1203/69 | T4/LB/2025/08 | 34.55 | 21.057 | 18.743 | 0.016 | 0.046 | 1.698 | 0.169 | 0.035 | 9.406 | 0.427 | 13.62 | Lucid lab
8 | G2296-17 | T15/LB/2025/08 | 26.958 | 18.867 | 28.399 | <0.05 | 0.448 | 2.208 | 0.087 | <0.05 | 7.538 | 0.909 | 13.92 | Shiva lab
9 | 1203/80 | T5/LB/2025/03 | 70.989 | 2.517 | 13.202 | 0.149 | 1.692 | 0.479 | 1.238 | 0.523 | 2.071 | 0.079 | 6.87 | Lucid lab
9 | G2296-18 | T16/LB/2025/03 | 68.749 | 7.965 | 10.876 | 0.203 | 0.927 | 0.515 | 0.672 | 0.662 | 1.64 | 0.093 | 7.21 | Shiva lab
10 | 1203/67 | T4/LB/2025/06 | 36.39 | 21.781 | 19.789 | 0.014 | 0.037 | 1.245 | 0.179 | 0.012 | 7.72 | 0.408 | 12.17 | Lucid lab
10 | G2296-28 | T41/LB/2025/6 | 26.751 | 20.423 | 27.939 | <0.05 | 0.34 | 2.051 | 0.087 | <0.05 | 7.846 | 0.909 | 13.08 | Shiva lab