## ANNEXURE - XII
Annexure: XII Analytical results of Primary and check samples in pit & Trench (REE, Gallium) in Lakhond area, Kachchh District, Gujarat
S.No | Reg No | Sample No | La | Ce | Pr | Nd | Pm | Sm | Eu | Gd | Tb | Dy | Ho | Er | Tm | Yb | Lu | Sc | Y | Th | U | Ga | Remarks
(ppm)
1 | 1203/60 | P17/LB/2025 | 137.5 | 298.58 | 71.48 | 530.03 | — | 41.33 | 9.58 | 58.25 | <1.0 | 14.3 | <1.0 | 46.18 | <1.0 | 2.8 | 4.43 | 49.1 | 38.35 | 182.48 | 48.23 | 50.85 | Lucid lab
1 | G2296-12 | P27/LB/2025 | 195 | 512 | 47 | 203 | — | 42.7 | 13.3 | 48.05 | 4.56 | 19.08 | 2.44 | 5.73 | 0.57 | 3.14 | <0.5 | 60.05 | 49 | 18.06 | 5.54 | 28.05 | Shiva lab
2 | 1203/67 | T4/LB/2025/06 | 217.03 | 395.38 | 84.3 | 565.65 | — | 52.45 | 13.6 | 68.95 | <1.0 | 21.15 | <1.0 | 43.93 | <1.0 | 3 | 4.18 | 45.8 | 39.83 | 158.25 | 36.03 | 47.43 | Lucid lab
2 | G2296-28 | T41/LB/2025/06 | 299 | 498 | 44.05 | 185 | — | 39.04 | 13 | 48.09 | 4.8 | 21.06 | 2.65 | 5.91 | 0.59 | 3.75 | <0.5 | 58.08 | 42.08 | 17.06 | 4.99 | 28.06 | Shiva lab