## ANNEXURE - XIII
Annexure-XIII: Analytical results of Primary & check samples of drill cores (Oxides) in Lakhond area, Kachchh District,Gujarat
S.no | Reg No | Sample name | SiO2 | Al2O3 | Fe2O3 | MnO | MgO | CaO | Na2O | K2O | TiO2 | P2O5 | LOI | Remarks
(%)
1 | LL/25-26/006538-01 | D/LKD- BH- 01/05 | 34.26 | 36.82 | 3.01 | 0.01 | 0.29 | 2.13 | 1.25 | 0.34 | 4.5 | 0.12 | 16.79 | Lucid lab
1 | G3256-11 | D/LKD-BH-01/61 | 36.229 | 31.353 | 3.263 | 0 | 0.261 | 2.597 | 0.482 | 0.329 | 3.486 | 0.1 | 19.38 | Shiva lab
2 | LL/25-26/006558-13 | D/LKD- BH- 02/02 | 32.6 | 28.9 | 17.64 | 0.05 | 0.4 | 0.72 | 0.96 | 0.01 | 5.35 | 0.59 | 12.29 | Lucid lab
2 | G3256-12 | D/LKD-BH-02/62 | 30.548 | 23.656 | 21.909 | <0.05 | 0.516 | 0.918 | 0.21 | <0.05 | 6.117 | 0.834 | 14.76 | Shiva lab
3 | LL/25-26/007472-03 | D/LKD - BH - 03/03 | 46.13 | 34.51 | 1.26 | 0.01 | 0.17 | 1.13 | 0.2 | 0.18 | 4.21 | 0.23 | 11.49 | Lucid lab
3 | G3256-13 | D/LKD-BH-03/63 | 57.728 | 23.968 | 1.287 | <0.05 | 0.164 | 1.319 | <0.08 | 0.13 | 3.893 | 0.166 | 10.87 | Shiva lab
4 | LL/25-26/007473-01 | D/LKD - BH - 04/01 | 50.12 | 18.81 | 9.71 | 0.03 | 0.67 | 8.91 | 0.27 | 0.59 | 1.41 | 0.1 | 9.05 | Lucid lab
4 | G3256-14 | D/LKD-BH-04/64 | 72.238 | 6.839 | 7.308 | <0.05 | 0.254 | 4.049 | <0.08 | 0.292 | 1.176 | 0.061 | 7.44 | Shiva lab