## ANNEXURE - XIV
Annexure-XIV: Analytical results of Primary & check samples of drill cores REE, Ga, V Values of borehole samples, Lakhond area
S.No | Sample ID | Reg no | La | Ce | Pr | Nd | Pm | Sm | Eu | Gd | Tb | Dy | Ho | Er | Tm | Yb | Lu | Sc | Y | U | Ga | Remarks
(ppm)
1 | D/LKD-BH-01/05 | 6538/05 | 61.8 | 141.7 | 18.3 | 258.4 | — | 12.3 | 3.1 | 12.8 | <1.0 | 4.4 | <1.0 | 19.2 | <1.0 | 2.6 | <1.0 | 20.6 | 13 | <1.0 | 43.1 | Lucid lab
1 | D/LKD-BH-01/61 | G3256-11 | 65.085 | 144.4635 | 17.532 | 71.676 | — | 13.8138 | 2.8176 | 9.6702 | 1.0602 | 4.89285 | 0.67635 | 1.9104 | <0.5 | 1.3806 | <0.5 | 25.362 | 14.0421 | 2.0997 | 33.9664 | Shiva lab
2 | D/LKD-BH-04/01 | 7473/01 | 54.3 | 135.2 | 17.5 | 213.6 | — | 5 | 21.4 | 5.3 | <1.0 | 4.4 | <1.0 | 2.2 | 3.6 | 4.4 | <1.0 | 11.8 | 14 | 87.9 | 16.3 | Lucid lab
2 | D/LKD-BH-04/64 | G3256-14 | 62.565 | 119.9745 | 13.3365 | 49.221 | — | 8.23935 | 0.73335 | 7.2642 | 0.6333 | 3.45975 | 0.5376 | 1.62045 | <0.5 | 1.51755 | <0.5 | 8.8832 | 15.18 | 1.7368 | 11.24396 | Shiva lab