## MDLH-01
Particulars of Primary Analysis (Analysed for 4 radicals- K2O%, SiO2%, Al2O3%, Fe2O3% ) of Borehole core samples in Jhari Block Tehsil- Majhgawan, District - Satna , Madhya Pradesh
Borehole No. | Sender No. | From (m) | To (m) | Thickness (m) | K2O (%) | SiO2 (%) | Al2O3 (%) | Fe2O3 (%)
MJHR-01 | MJHR01/01 | 2.5 | 3 | 0.5 | 5.5077 | 45.6398 | 13.8579 | 19.5605
MJHR-01 | MJHR01/02 | 3 | 4 | 1 | 5.143 | 44.8408 | 13.2404 | 19.079
MJHR-01 | MJHR01/03 | 4 | 5 | 1 | 6.0535 | 45.3137 | 14.2511 | 17.4846
MJHR-01 | MJHR01/04 | 5 | 6 | 1 | 5.4334 | 46.5076 | 12.7201 | 16.3149
MJHR-01 | MJHR01/05 | 6 | 7 | 1 | 5.6096 | 48.5005 | 13.447 | 15.6431
MJHR-01 | MJHR01/06 | 7 | 8 | 1 | 5.2043 | 50.5 | 12.4608 | 15.765
MJHR-01 | MJHR01/07 | 8 | 9 | 1 | 5.31 | 48.7531 | 13.3457 | 16.6834
MJHR-01 | MJHR01/08 | 9 | 10 | 1 | 5.3054 | 51.1357 | 12.8748 | 15.7435
MJHR-01 | MJHR01/09 | 10 | 11 | 1 | 5.2683 | 46.6437 | 13.7747 | 17.9965
MJHR-01 | MJHR01/10 | 11 | 12 | 1 | 5.6137 | 49.607 | 13.5476 | 16.0152
MJHR-01 | MJHR01/11 | 12 | 13 | 1 | 5.7841 | 44.4411 | 14.9378 | 18.183
MJHR-01 | MJHR01/12 | 13 | 14 | 1 | 4.4417 | 51.6877 | 12.4413 | 16.1869
MJHR-01 | MJHR01/13 | 14 | 15 | 1 | 3.969 | 53.8271 | 11.9292 | 15.7355
MJHR-01 | MJHR01/14 | 15 | 16 | 1 | 4.8948 | 49.204 | 13.3202 | 16.1702
MJHR-01 | MJHR01/15 | 16 | 17 | 1 | 3.603 | 50.7737 | 9.4363 | 8.7085
MJHR-01 | MJHR01/16 | 17 | 18 | 1 | 4.206 | 45.0339 | 11.0589 | 7.3838
TOTAL SAMPLES PER BH |  | 16
MJHR-02 | MJHR02/01 | 8 | 9 | 1 | 6.2148 | 46.1775 | 12.3766 | 15.888
MJHR-02 | MJHR02/02 | 9 | 10 | 1 | 7.3601 | 48.8713 | 13.9015 | 16.8215
MJHR-02 | MJHR02/03 | 10 | 11 | 1 | 6.9044 | 48.8246 | 13.3577 | 19.0215
MJHR-02 | MJHR02/04 | 11 | 12 | 1 | 8.0239 | 51.8216 | 14.3035 | 11.4913
MJHR-02 | MJHR02/05 | 12 | 13 | 1 | 7.8282 | 52.6815 | 14.2311 | 9.369
MJHR-02 | MJHR02/06 | 13 | 14 | 1 | 6.9392 | 52.7293 | 13.0931 | 11.8111
MJHR-02 | MJHR02/07 | 14 | 15 | 1 | 6.398 | 49.8595 | 13.5055 | 14.9309
MJHR-02 | MJHR02/08 | 15 | 16 | 1 | 5.8488 | 48.7524 | 13.6606 | 16.6841
MJHR-02 | MJHR02/09 | 16 | 17 | 1 | 5.3321 | 49.6684 | 12.9767 | 16.6014
MJHR-02 | MJHR02/10 | 17 | 18 | 1 | 5.392 | 50.8587 | 12.8397 | 15.6165
MJHR-02 | MJHR02/11 | 18 | 19 | 1 | 5.7468 | 49.1454 | 13.7256 | 15.4978
MJHR-02 | MJHR02/12 | 19 | 20 | 1 | 5.6338 | 51.2 | 13.3294 | 14.783
MJHR-02 | MJHR02/13 | 20 | 21 | 1 | 5.6354 | 49.3121 | 13.7778 | 16.1934
MJHR-02 | MJHR02/14 | 21 | 22 | 1 | 6.1307 | 45.881 | 14.7414 | 17.2978
MJHR-02 | MJHR02/15 | 22 | 23 | 1 | 6.1816 | 44.3881 | 15.1927 | 17.9643
MJHR-02 | MJHR02/16 | 23 | 24 | 1 | 5.8623 | 47.2378 | 14.6369 | 16.8243
MJHR-02 | MJHR02/17 | 24 | 25 | 1 | 4.2287 | 55.0525 | 12.0515 | 15.2518
MJHR-02 | MJHR02/18 | 25 | 25.75 | 0.75 | 4.9747 | 50.0106 | 13.7222 | 16.5237
MJHR-02 | MJHR02/19 | 25.75 | 26.5 | 0.75 | 5.0099 | 49.1843 | 13.7765 | 16.928
MJHR-02 | MJHR02/20 | 26.5 | 27.5 | 1 | 4.4226 | 50.9533 | 11.0322 | 11.6824
TOTAL SAMPLES PER BH |  | 20
MJHR-03 | MJHR03/01 | 3 | 4 | 1 | 5.7786 | 47.1616 | 12.4296 | 22.6807
MJHR-03 | MJHR03/02 | 4 | 5 | 1 | 7.4549 | 50.2852 | 14.0689 | 14.7058
MJHR-03 | MJHR03/03 | 5 | 6 | 1 | 7.8208 | 49.9752 | 14.1829 | 11.1629
MJHR-03 | MJHR03/04 | 6 | 7 | 1 | 7.7011 | 50.9887 | 14.3809 | 11.9624
MJHR-03 | MJHR03/05 | 7 | 8 | 1 | 6.778 | 50.1472 | 13.4979 | 14.5619
MJHR-03 | MJHR03/06 | 8 | 9 | 1 | 6.548 | 49.8858 | 13.8408 | 15.4936
MJHR-03 | MJHR03/07 | 9 | 10 | 1 | 6.1482 | 50.3881 | 13.5347 | 15.781
MJHR-03 | MJHR03/08 | 10 | 11 | 1 | 6.4193 | 50.2333 | 13.609 | 15.5049
MJHR-03 | MJHR03/09 | 11 | 12 | 1 | 5.5133 | 50.6828 | 12.899 | 15.8738
MJHR-03 | MJHR03/10 | 12 | 13 | 1 | 6.0082 | 50.7777 | 13.3051 | 14.4261
MJHR-03 | MJHR03/11 | 13 | 14 | 1 | 6.0288 | 48.0526 | 14.0175 | 16.6359
MJHR-03 | MJHR03/12 | 14 | 15 | 1 | 6.4508 | 47.0048 | 14.5117 | 17.033
MJHR-03 | MJHR03/13 | 15 | 16 | 1 | 6.4774 | 44.4397 | 15.2186 | 17.8788
MJHR-03 | MJHR03/14 | 16 | 17 | 1 | 6.2588 | 46.666 | 14.5797 | 17.0666
MJHR-03 | MJHR03/15 | 17 | 18 | 1 | 6.015 | 47.9472 | 14.4766 | 16.8354
MJHR-03 | MJHR03/16 | 18 | 19 | 1 | 4.5024 | 51.6496 | 12.8178 | 16.783
MJHR-03 | MJHR03/17 | 19 | 19.85 | 0.85 | 4.4657 | 53.1724 | 12.6239 | 16.0267
MJHR-03 | MJHR03/18 | 19.85 | 20.7 | 0.85 | 6.0762 | 49.06 | 14.7205 | 15.0929
MJHR-03 | MJHR03/19 | 20.7 | 21.7 | 1 | 4.0104 | 49.9417 | 9.402 | 6.7572
MJHR-03 | MJHR03/20 | 21.7 | 22.7 | 1 | 4.8672 | 49.2168 | 11.8396 | 6.6474
TOTAL SAMPLES PER BH |  | 20
MJHR-04 | MJHR04/01 | 18.8 | 19.35 | 0.55 | 0.9928 | 28.6431 | 2.9286 | 8.2611
MJHR-04 | MJHR04/02 | 19.35 | 20 | 0.65 | 6.8144 | 51.3183 | 12.8975 | 13.2933
MJHR-04 | MJHR04/03 | 20 | 21 | 1 | 6.8922 | 49.431 | 12.9123 | 14.8579
MJHR-04 | MJHR04/04 | 21 | 22 | 1 | 7.253 | 52.262 | 13.9098 | 15.4774
MJHR-04 | MJHR04/05 | 22 | 23 | 1 | 7.1548 | 51.9235 | 12.9924 | 17.0711
MJHR-04 | MJHR04/06 | 23 | 24 | 1 | 8.0009 | 52.9248 | 13.6252 | 10.6607
MJHR-04 | MJHR04/07 | 24 | 25 | 1 | 7.2048 | 52.8035 | 13.2841 | 10.4812
MJHR-04 | MJHR04/08 | 25 | 26 | 1 | 6.8609 | 50.7472 | 14.4744 | 12.9838
MJHR-04 | MJHR04/09 | 26 | 27 | 1 | 6.003 | 51.6289 | 12.7664 | 14.1295
MJHR-04 | MJHR04/10 | 27 | 28 | 1 | 5.5245 | 50.173 | 13.2379 | 15.7168
MJHR-04 | MJHR04/11 | 28 | 29 | 1 | 5.7794 | 47.9261 | 13.7232 | 16.0138
MJHR-04 | MJHR04/12 | 29 | 30 | 1 | 5.2043 | 47.8361 | 12.8101 | 16.6124
MJHR-04 | MJHR04/13 | 30 | 31 | 1 | 5.8185 | 49.3233 | 13.4757 | 15.2018
MJHR-04 | MJHR04/14 | 31 | 32 | 1 | 5.4074 | 48.4605 | 12.4421 | 14.8987
MJHR-04 | MJHR04/15 | 32 | 33 | 1 | 5.5092 | 47.634 | 13.7556 | 17.0554
MJHR-04 | MJHR04/16 | 33 | 34 | 1 | 5.401 | 46.8197 | 13.558 | 18.0765
MJHR-04 | MJHR04/17 | 34 | 35 | 1 | 5.6145 | 48.3966 | 14.1006 | 16.6773
MJHR-04 | MJHR04/18 | 35 | 36 | 1 | 3.9952 | 56.7649 | 11.2928 | 14.667
MJHR-04 | MJHR04/19 | 36 | 37 | 1 | 4.8671 | 51.9725 | 12.9389 | 15.3175
MJHR-04 | MJHR04/20 | 37 | 37.6 | 0.6 | 5.6513 | 48.8634 | 14.4563 | 15.4936
MJHR-04 | MJHR04/21 | 37.6 | 38.6 | 1 | 5.5117 | 59.3152 | 12.3103 | 10.366
MJHR-04 | MJHR04/22 | 38.6 | 39.6 | 1 | 3.4977 | 42.9745 | 9.7679 | 7.7161
TOTAL SAMPLES PER BH |  | 22
MJHR-05 | MJHR05/01 | 18.3 | 19.3 | 1 | 2.0309 | 31.9555 | 5.5835 | 7.2578
MJHR-05 | MJHR05/02 | 19.3 | 20 | 0.7 | 5.5413 | 41.6694 | 11.0718 | 12.395
MJHR-05 | MJHR05/03 | 20 | 20.7 | 0.7 | 7.221 | 53.9615 | 13.4448 | 13.8844
MJHR-05 | MJHR05/04 | 20.7 | 21.3 | 0.6 | 7.2566 | 50.3397 | 13.5325 | 16.4582
MJHR-05 | MJHR05/05 | 21.3 | 22 | 0.7 | 7.3886 | 52.0706 | 13.3695 | 16.1687
MJHR-05 | MJHR05/06 | 22 | 23 | 1 | 7.4397 | 51.3224 | 13.3353 | 16.5806
MJHR-05 | MJHR05/07 | 23 | 24 | 1 | 8.0359 | 54.0077 | 13.7329 | 10.8169
MJHR-05 | MJHR05/08 | 24 | 25 | 1 | 7.4071 | 50.3101 | 12.9163 | 14.8676
MJHR-05 | MJHR05/09 | 25 | 26 | 1 | 6.9408 | 51.9547 | 13.87 | 12.3744
MJHR-05 | MJHR05/10 | 26 | 27 | 1 | 6.3297 | 50.6508 | 13.7214 | 14.8266
MJHR-05 | MJHR05/11 | 27 | 28 | 1 | 5.5114 | 52.6911 | 12.8274 | 15.0062
MJHR-05 | MJHR05/12 | 28 | 29 | 1 | 5.6401 | 49.2557 | 13.4511 | 16.1878
MJHR-05 | MJHR05/13 | 29 | 30 | 1 | 5.4823 | 50.7606 | 12.7358 | 15.3151
MJHR-05 | MJHR05/14 | 30 | 31 | 1 | 5.7532 | 48.9905 | 13.399 | 16.5872
MJHR-05 | MJHR05/15 | 31 | 32 | 1 | 5.7443 | 48.4877 | 13.5349 | 16.6949
MJHR-05 | MJHR05/16 | 32 | 33 | 1 | 5.6805 | 49.0725 | 13.6576 | 16.4978
MJHR-05 | MJHR05/17 | 33 | 34 | 1 | 4.9327 | 53.9143 | 11.886 | 15.4073
MJHR-05 | MJHR05/18 | 34 | 35 | 1 | 5.9998 | 47.1434 | 14.5066 | 17.5652
MJHR-05 | MJHR05/19 | 35 | 36 | 1 | 5.1667 | 53.6835 | 12.8644 | 14.9922
MJHR-05 | MJHR05/20 | 36 | 37 | 1 | 4.7648 | 55.355 | 12.6013 | 14.8341
MJHR-05 | MJHR05/21 | 37 | 37.5 | 0.5 | 5.0314 | 49.5923 | 13.4699 | 16.9825
MJHR-05 | MJHR05/22 | 37.5 | 38.5 | 1 | 5.6665 | 52.5128 | 13.3519 | 14.1043
MJHR-05 | MJHR05/23 | 38.5 | 39.5 | 1 | 4.3985 | 55.384 | 11.2026 | 8.5724
TOTAL SAMPLES PER BH |  | 23

## CHECK
CHECK SAMPLES DEULHA BLOCK
Borehole No. | Sender No. | Check sample no. | From | To | Thickness
MDLH-01 | MDLH01/02 | MDLH/CHK01 | 23 | 24 | 1
MDLH-01 | MDLH01/15 | MDLH/CHK02 | 36 | 37 | 1
MDLH-02 | MDLH02/09 | MDLH/CHK03 | 24 | 25 | 1
MDLH-02 | MDLH02/19 | MDLH/CHK04 | 34 | 35 | 1
MDLH-03 | MDLH03/03 | MDLH/CHK05 | 7 | 8 | 0.55
MDLH-03 | MDLH03/06 | MDLH/CHK06 | 31.5 | 32.35 | 0.8
MDLH-03 | MDLH03/25 | MDLH/CHK07 | 50 | 51 | 0.75
MDLH-03 | MDLH03/27 | MDLH/CHK08 | 52 | 52.6 | 0.8
MDLH-04 | MDLH04/04 | MDLH/CHK09 | 7 | 8 | 1
MDLH-04 | MDLH04/09 | MDLH/CHK10 | 25 | 26 | 1
MDLH-04 | MDLH04/19 | MDLH/CHK11 | 35 | 36 | 1
MDLH-05 | MDLH05/03 | MDLH/CHK12 | 9 | 10 | 0.55
MDLH-05 | MDLH05/04 | MDLH/CHK13 | 10 | 11 | 0.7
MDLH-05 | MDLH05/25 | MDLH/CHK14 | 49 | 50 | 0.75
MDLH-06 | MDLH06/20 | MDLH/CHK15 | 55 | 56 | 1
MDLH-06 | MDLH06/21 | MDLH/CHK16 | 56 | 56.7 | 0.7
MDLH-07 | MDLH07/06 | MDLH/CHK17 | 21 | 22 | 1
MDLH-07 | MDLH07/19 | MDLH/CHK18 | 34 | 35 | 1
MDLH-08 | MDLH08/20 | MDLH/CHK19 | 31 | 32 | 1
MDLH-08 | MDLH08/22 | MDLH/CHK20 | 33 | 34 | 1