## Sheet1
Statement showing the details of Glauconitic Sandstone Zone data for exploratory boreholes drilled by MECL, Jhari block, District-Satna, Madhya Pradesh.
Sl. No. | BH. No. | From (m) | To (m) | Thickness (m) | K2O (%) | SiO2 (%) | Al2O3 (%) | Fe2O3 (%)
1 | MJHR-01 | 2.5 | 13 | 10.5 | 5.474205 | 47.52982 | 13.47895 | 17.01795
2 | MJHR-02 | 8 | 24 | 16 | 6.33950625 | 49.213075 | 13.7281125 | 15.42474375
3 | MJHR-03 | 3 | 18 | 15 | 6.493413 | 48.97573 | 13.90353 | 15.84019
4 | MJHR-04 | 19.35 | 35 | 15.65 | 6.265672 | 49.9455 | 13.38346 | 14.98754
5 | MJHR-05 | 19.303 | 38.5 | 19.197 | 6.11827 | 50.96374 | 13.21701 | 15.14260625
6 | MPSW-09 | 8 | 26 | 18 | 5.625256 | 47.52419 | 13.44458 | 13.66593