## Sheet1
Statement showing Primary Vs. Check analysis (External) of Core Samples boreholes drilled by MECL in Pindra-SW extension block for Glauconitic sandstone, Dist Satna, Madhya Pradesh.
Depth (m) |  | Diff. (m) | Thick (m) | Primary Sample No. | Primary Samples Analysis % |  |  |  | External Check Sample No. | Check Samples Analysis % |  |  |  | Diff. of Primary Vs. Check Values %
From | To |  |  |  | Fe₂O₃% | Al₂O₃% | SiO₂% | K₂O% |  | Fe₂O₃% | Al₂O₃% | SiO₂% | K₂O% | Fe₂O₃% | Al₂O₃% | SiO₂% | K₂O%
28 | 29 | 1 | 1 | MPSW-2/10 | 15.0973 | 13.5212 | 50.1889 | 6.1869 | MPSW/EC/1 | 12.073 | 12.272 | 57.07 | 5.366 | 3.0243 | 1.2492 | -6.8811 | 0.8209
34 | 35 | 1 | 1 | MPSW-2/16 | 16.3784 | 13.6399 | 49.6173 | 5.5256 | MPSW/EC/2 | 13.278 | 12.363 | 56.585 | 4.7 | 3.1004 | 1.2769 | -6.9677 | 0.8256
45 | 46 | 1 | 1 | MPSW-2/27 | 5.1782 | 13.5469 | 40.8497 | 5.8147 | MPSW/EC/3 |  |  |  |  | 5.1782 | 13.5469 | 40.8497 | 5.8147
27 | 28 | 1 | 1 | MPSW-3/11 | 16.2056 | 13.8742 | 47.3818 | 6.224 | MPSW/EC/4 | 13.029 | 12.818 | 55.185 | 5.387 | 3.1766 | 1.0562 | -7.8032 | 0.837
38 | 39 | 1 | 1 | MPSW-3/22 | 8.3007 | 14.0768 | 48.3654 | 5.7739 | MPSW/EC/5 | 7.188 | 12.152 | 51.415 | 4.81 | 1.1127 | 1.9248 | -3.0496 | 0.9639
44 | 45 | 1 | 1 | MPSW-3/28 | 5.2536 | 17.4011 | 48.9396 | 7.6229 | MPSW/EC/6 |  |  |  |  | 5.2536 | 17.4011 | 48.9396 | 7.6229
31 | 32 | 1 | 1 | MPSW-4/8 | 16.3693 | 15.221 | 46.7319 | 7.1142 | MPSW/EC/7 | 13.546 | 14.082 | 54.843 | 6.136 | 2.8233 | 1.139 | -8.1111 | 0.9782
38 | 39 | 1 | 1 | MPSW-4/15 | 17.6026 | 14.1577 | 47.6471 | 5.67 | MPSW/EC/8 | 14.102 | 12.964 | 55.666 | 4.964 | 3.5006 | 1.1937 | -8.0189 | 0.706
44 | 45 | 1 | 1 | MPSW-4/21 | 14.8606 | 14.1755 | 51.0663 | 6.1181 | MPSW/EC/9 |  |  |  |  | 14.8606 | 14.1755 | 51.0663 | 6.1181
28 | 29 | 1 | 1 | MPSW-5/10 | 13.3681 | 14.7869 | 49.0124 | 7.8405 | MPSW/EC/10 | 10.805 | 13.842 | 56.074 | 6.894 | 2.5631 | 0.9449 | -7.0616 | 0.9465
34 | 35 | 1 | 1 | MPSW-5/16 | 19.4131 | 15.6271 | 42.6607 | 6.6085 | MPSW/EC/11 | 15.626 | 14.91 | 50.02 | 6.049 | 3.7871 | 0.7171 | -7.3593 | 0.5595
43 | 44 | 1 | 1 | MPSW-5/25 | 6.1312 | 14.5051 | 44.8868 | 6.4696 | MPSW/EC/12 |  |  |  |  | 6.1312 | 14.5051 | 44.8868 | 6.4696
43 | 44 | 1 | 1 | MPSW-6/10 | 9.4114 | 14.3141 | 55.1191 | 8.3007 | MPSW/EC/13 | 11.225 | 11.55 | 60.62 | 5.239 | -1.8136 | 2.7641 | -5.5009 | 3.0617
54 | 55 | 1 | 1 | MPSW-6/21 | 13.9863 | 13.3418 | 53.211 | 6.7429 | MPSW/EC/14 | 7.582 | 12.849 | 61.349 | 6.793 | 6.4043 | 0.4928 | -8.138 | -0.0501
50 | 51 | 1 | 1 | MPSW-7/10 | 12.7362 | 15.1334 | 49.8233 | 8.1345 | MPSW/EC/15 | 10.483 | 13.7 | 57.212 | 6.685 | 2.2532 | 1.4334 | -7.3887 | 1.4495
58 | 59 | 1 | 1 | MPSW-7/18 | 12.6465 | 15.6976 | 50.4049 | 7.5388 | MPSW/EC/16 | 10.252 | 13.593 | 58.304 | 6.185 | 2.3945 | 2.1046 | -7.8991 | 1.3538
24.5 | 25.5 | 1 | 1 | MPSW-8/10 | 17.0209 | 14.8155 | 48.2531 | 6.6701 | MPSW/EC/17 | 13.031 | 13.527 | 57.575 | 6.027 | 3.9899 | 1.2885 | -9.3219 | 0.6431
30.5 | 31.5 | 1 | 1 | MPSW-8/15 | 18.9817 | 16.1558 | 41.6288 | 6.3975 | MPSW/EC/18 | 15.05 | 15.588 | 50.255 | 5.273 | 3.9317 | 0.5678 | -8.6262 | 1.1245
34.5 | 35.5 | 1 | 1 | MPSW-8/19 | 12.1594 | 14.5865 | 52.9148 | 6.4459 | MPSW/EC/19 | 9.172 | 13.162 | 60.409 | 5.279 | 2.9874 | 1.4245 | -7.4942 | 1.1669
12 | 13 | 1 | 1 | MPSW-9/8 | 14.1374 | 12.5018 | 53.0259 | 5.9639 | MPSW/EC/20 | 11.054 | 11.05 | 61.23 | 4.935 | 3.0834 | 1.4518 | -8.2041 | 1.0289
19 | 20 | 1 | 1 | MPSW-9/15 | 17.9953 | 14.3177 | 46.787 | 5.3928 | MPSW/EC/21 | 14.977 | 12.748 | 54.334 | 4.474 | 3.0183 | 1.5697 | -7.547 | 0.9188
24 | 25 | 1 | 1 | MPSW-9/20 | 5.6024 | 14.3181 | 44.4925 | 6.2184 | MPSW/EC/22 | 5.188 | 12.27 | 45.9 | 5.363 | 0.4144 | 2.0481 | -1.4075 | 0.8554
17 | 18 | 1 | 0.67 | MPSW-10/10 | 13.0259 | 12.6937 | 47.9825 | 6.6539 | MPSW/EC/23 | 11.372 | 12.013 | 52.725 | 6.172 | 1.6539 | 0.6807 | -4.7425 | 0.4819
25 | 26 | 1 | 1 | MPSW-10/18 | 15.7726 | 15.2799 | 48.4998 | 6.4767 | MPSW/EC/24 | 12.14 | 13.767 | 57.164 | 5.548 | 3.6326 | 1.5129 | -8.6642 | 0.9287
26 | 27 | 1 | 1 | MPSW-1/14 | 17.7249 | 14.4661 | 47.2132 | 5.7374 | MPSW/EC/25 |  |  |  |  | 17.7249 | 14.4661 | 47.2132 | 5.7374

## Sheet2
Statement showing Primary Vs. Check analysis (External) of Core Samples boreholes drilled by MECL in Jhari block for Glauconitic sandstone, Dist.- Satna, Madhya Pradesh.
Depth (m) |  | Thick (m) | Primary Sample No. | Primary Samples Analysis (%) |  |  |  | External Check Sample No. | Check Samples Analysis (%) |  |  |  | Diff. of Primary Vs. Check Values (%)
From | To |  |  | K2O (%) | SiO2 (%) | Al2O3 (%) | Fe2O3 (%) |  | K2O (%) | SiO2 (%) | Al2O3 (%) | Fe2O3 (%) | K2O (%) | SiO2 (%) | Al2O3 (%) | Fe2O3 (%)
13 | 14 | 1 | MJHR01/12 | 4.4417 | 51.6877 | 12.4413 | 16.1869 | MJHR/CHK01 | 4.04 | 56.37 | 12.14 | 14.29 | 0.4017 | 4.6823 | 0.3013 | 1.8969
14 | 15 | 1 | MJHR01/13 | 3.969 | 53.8271 | 11.9292 | 15.7355 | MJHR/CHK02 | 3.4 | 60.28 | 11.2 | 13.87 | 0.569 | 6.4529 | 0.7292 | 1.8655
24 | 25 | 1 | MJHR02/17 | 4.2287 | 55.0525 | 12.0515 | 15.2518 | MJHR/CHK03 | 3.6 | 60.86 | 10.6 | 12.91 | 0.6287 | 5.8075 | 1.4515 | 2.3418
25 | 25.75 | 1 | MJHR02/18 | 4.9747 | 50.0106 | 13.7222 | 16.5237 | MJHR/CHK04 | 4.41 | 55.17 | 12.94 | 14.4 | 0.5647 | 5.1594 | 0.7822 | 2.1237
25.75 | 26.5 | 1 | MJHR02/19 | 5.0099 | 49.1843 | 13.7765 | 16.928 | MJHR/CHK05 | 4.5 | 54.02 | 12.96 | 14.98 | 0.5099 | 4.8357 | 0.8165 | 1.948
11 | 12 | 1 | MJHR03/09 | 5.5133 | 50.6828 | 12.899 | 15.8738 | MJHR/CHK06 | 5.1 | 54.57 | 12.41 | 13.92 | 0.4133 | 3.8872 | 0.489 | 1.9538
12 | 13 | 1 | MJHR03/10 | 6.0082 | 50.7777 | 13.3051 | 14.4261 | MJHR/CHK07 | 5.51 | 56.1 | 12.55 | 12.13 | 0.4982 | 5.3223 | 0.7551 | 2.2961
18 | 19 | 1 | MJHR03/16 | 4.5024 | 51.6496 | 12.8178 | 16.783 | MJHR/CHK08 | 3.88 | 57.97 | 11.14 | 13.84 | 0.6224 | 6.3204 | 1.6778 | 2.943
19 | 19.85 | 1 | MJHR03/17 | 4.4657 | 53.1724 | 12.6239 | 16.0267 | MJHR/CHK09 | 3.81 | 59.56 | 11.21 | 13.52 | 0.6557 | 6.3876 | 1.4139 | 2.5067
35 | 36 | 1 | MJHR04/18 | 3.9952 | 56.7649 | 11.2928 | 14.667 | MJHR/CHK10 | 3.38 | 62.18 | 10.3 | 12.54 | 0.6152 | 5.4151 | 0.9928 | 2.127
36 | 37 | 1 | MJHR04/19 | 4.8671 | 51.9725 | 12.9389 | 15.3175 | MJHR/CHK11 | 4.37 | 57.39 | 12.72 | 13.62 | 0.4971 | 5.4175 | 0.2189 | 1.6975
33 | 34 | 1 | MJHR05/17 | 4.9327 | 53.9143 | 11.886 | 15.4073 | MJHR/CHK12 | 4.33 | 58.85 | 11.1 | 12.97 | 0.6027 | 4.9357 | 0.786 | 2.4373
36 | 37 | 1 | MJHR05/20 | 4.7648 | 55.355 | 12.6013 | 14.8341 | MJHR/CHK13 | 4.11 | 60.7 | 11.91 | 12.59 | 0.6548 | 5.345 | 0.6913 | 2.2441