## Bulk Density
Statement showing Bulk density determination of glauconitic mineralisation for Jhari block (G-3), Dist.- Satna, Madhya Pradesh
Sl. No. | Sample No. | Borehole No. | From (m) | To (m) | Bulk Density (gm/cm3)
1 | MJHR/BD01 | MJHR-01 | 9.89 | 10 | 2.62
2 | MJHR/BD02 | MJHR-03 | 17.87 | 18 | 2.58
3 | MJHR/BD03 | MJHR-04 | 32.5 | 32.6 | 2.67
4 | MJHR/BD04 | MJHR-05 | 29.87 | 30 | 2.62
Average Bulk Density |  |  |  |  | 2.62