## ANNEXURE X
Statement showing Polygon wise, borehole wise resources (333+334) of Glauconitic Sandstone by Polygonal Method, Jhari Block (G-3), Dist.- Satna, Madhya Pradesh (Area 5.1 sq.km).
Specific Gravity: 2.62
Polygon No. | BH No. | Polygon Area (m2) | Thickness (m) | Volume (m3) | Gross Geological Resources (tonnes) | Net In-situ Resources (tonnes) | Average Quality
[7 empty] | K2O (%) | SiO2 (%) | Al2O3 (%) | Fe2O3 (%)
P1 | MJHR-01 | 651524.2 | 10.5 | 6841004.1 | 17923430.7 | 14338744.6 | 5.474205 | 47.52982 | 13.47895 | 17.01795
P2 | MJHR-02 | 661057.32 | 16 | 10576917.12 | 27711522.9 | 22169218.3 | 6.33950625 | 49.213075 | 13.7281125 | 15.42474375
P3 | MJHR-03 | 696142.14 | 15 | 10442132.1 | 27358386.1 | 21886708.9 | 6.493413 | 48.97573 | 13.90353 | 15.84019
P4 | MJHR-04 | 761377.6304 | 15.65 | 11915559.9 | 31218767.0 | 24975013.6 | 6.265672 | 49.9455 | 13.38346 | 14.98754
P5 | MJHR-05 | 738752.2485 | 19.197 | 14181826.9 | 37156386.5 | 29725109.2 | 6.11827 | 50.96374 | 13.21701 | 15.14260625
P6 | MPSW-09 | 825763.82 | 18 | 14863748.76 | 38943021.8 | 31154417.4 | 5.625256 | 47.52419 | 13.44458 | 13.66593
Total Resources of Glauconitic Sandstone in tonnes |  |  |  |  | 180311514.9 | 144249212.0 | 6.074144 | 49.1435 | 13.51301 | 15.20262
Total Resources for Glauconitic Sandstone in million tonnes |  |  |  |  | 180.3115 | 144.2492

## Sheet1
545.27 | 436.22 | 6.86 | 43.92 | 20.05 | 13.63
560.86 | 448.68 | 6.78 | 45.75 | 18.43 | 13.74
15.59 | 12.46 | -0.08 | 1.83 | -1.62 | 0.11
2.818837 | 2.816137 | -1.173021 | 4.081633 | -8.419958 | 0.8037998