## Table 1
ANALYTICAL RESULTS OF PRIMARY SAMPLES (FOR 10 RADICALS CaO, MgO, Al2O3, SiO2, Fe2O3, Na2O3, SO3, P2O5, K2O and LOI) OF BOREHOLE CORE SAMPLES GENERATED BY MECL (G3 LEVEL), PEDAVEEDU EAST BLOCK (MPEB-01, 02 03, 04, 05, 06 & 07), DIST: SURYAPET, TELANGANA.
BOREHOLE No. MPEB-01
Sample Number | Depth (m) |  | Thick. (m) | CaO % | MgO % | Al₂O₃ % | SiO₂ % | Fe₂O₃ % | Na₂O₃ % | SiO3 % | P₂O5 % | K₂O % | LOI %
| From | To
MPEB-01-01 | 0 | 1.5 | 1.5 | 49.43 | 0.66 | 1.54 | 12.16 | 0.49 | 0.03 | 0.18 | 0.28 | 0.1 | 35.02
MPEB-01-02 | 1.5 | 2.87 | 1.37 | 46.01 | 1.03 | 1.76 | 13.71 | 0.71 | 0.06 | 0.18 | 0.24 | 0.1 | 36.09
MPEB-01-03 | 2.87 | 4 | 1.13 | 46.4 | 0.73 | 2.11 | 14.72 | 0.6 | 0.03 | 0.28 | 0.33 | 0.11 | 34.57
MPEB-01-04 | 4 | 5 | 1 | 47.31 | 0.6 | 1.41 | 15.57 | 0.47 | 0.08 | 0.18 | 0.23 | 0.09 | 33.94
MPEB-01-05 | 5 | 8 | 3 | 47.5 | 0.95 | 1.96 | 12.76 | 0.68 | 0.05 | 0.31 | 0.39 | 0.11 | 35.15
MPEB-01-06 | 6 | 7 | 1 | 47.09 | 0.73 | 1.86 | 14.83 | 0.54 | 0.05 | 0.29 | 0.35 | 0.09 | 34.01
MPEB-01-07 | 7 | 8 | 1 | 43.51 | 1.15 | 3.26 | 16.45 | 0.7 | 0.04 | 0.44 | 0.57 | 0.13 | 33.43
MPEB-01-08 | 8 | 9 | 1 | 45.93 | 0.91 | 2.19 | 15.41 | 0.76 | 0.18 | 0.32 | 0.41 | 0.1 | 33.67
MPEB-01-09 | 9 | 10 | 1 | 48.83 | 0.75 | 1.48 | 11.87 | 0.48 | 0.03 | 0.2 | 0.24 | 0.1 | 35.94
MPEB-01-10 | 10 | 11 | 1 | 48.72 | 0.62 | 1.27 | 12.78 | 0.45 | 0.05 | 0.17 | 0.23 | 0.08 | 35.48
MPEB-01-11 | 11 | 12 | 1 | 46.94 | 0.89 | 1.96 | 13.52 | 0.53 | 0.04 | 0.24 | 0.39 | 0.1 | 35.28
MPEB-01-12 | 12 | 13 | 1 | 51.62 | 0.88 | 1.12 | 7.13 | 0.46 | 0.05 | 0.08 | 0.2 | 0.08 | 38.27
MPEB-01-13 | 13 | 14 | 1 | 50.05 | 1.2 | 1.21 | 7.71 | 0.69 | 0.05 | 0.07 | 0.21 | 0.1 | 38.55
MPEB-01-14 | 14 | 15 | 1 | 49.11 | 2.11 | 1.2 | 7.32 | 0.77 | 0.08 | 0.07 | 0.2 | 0.07 | 38.93
MPEB-01-15 | 15 | 16 | 1 | 49.22 | 2.19 | 1.07 | 6.7 | 1.06 | 0.04 | 0.06 | 0.18 | 0.07 | 39.28
MPEB-01-16 | 16 | 17 | 1 | 49.5 | 1.74 | 1.35 | 6.16 | 0.99 | 0.03 | 0.11 | 0.26 | 0.08 | 39.62
MPEB-01-17 | 17 | 18 | 1 | 49.68 | 1.93 | 1.07 | 5.6 | 0.89 | 0.04 | 0.06 | 0.2 | 0.06 | 40.31
MPEB-01-18 | 18 | 19 | 1 | 49.92 | 2.54 | 0.96 | 4.57 | 0.93 | 0.04 | 0.07 | 0.19 | 0.05 | 40.59
MPEB-01-19 | 19 | 20 | 1 | 50.7 | 2 | 0.79 | 5.58 | 0.74 | 0.03 | 0.05 | 0.16 | 0.05 | 39.78
MPEB-01-20 | 20 | 21 | 1 | 48.91 | 2.41 | 0.92 | 5.93 | 1.17 | 0.05 | 0.07 | 0.18 | 0.09 | 40.01
MPEB-01-21 | 21 | 22 | 1 | 49.87 | 2.71 | 0.94 | 4.57 | 0.74 | 0.05 | 0.08 | 0.19 | 0.08 | 40.64
MPEB-01-22 | 22 | 23 | 1 | 50.23 | 1.96 | 1.02 | 4.36 | 0.84 | 0.06 | 0.07 | 0.19 | 0.08 | 40.87
MPEB-01-23 | 23 | 24 | 1 | 49.3 | 2.24 | 1.07 | 5.61 | 0.95 | 0.04 | 0.06 | 0.22 | 0.09 | 40.25
MPEB-01-24 | 24 | 25 | 1 | 50.18 | 1.67 | 0.93 | 6.08 | 0.73 | 0.07 | 0.06 | 0.19 | 0.08 | 39.84
MPEB-01-25 | 25 | 26 | 1 | 49.82 | 1.85 | 1.19 | 5.03 | 0.84 | 0.05 | 0.06 | 0.22 | 0.08 | 40.67
MPEB-01-26 | 26 | 27 | 1 | 50.12 | 1.69 | 1.26 | 5.75 | 1.55 | 0.04 | 0.06 | 0.24 | 0.07 | 39.09
MPEB-01-27 | 27 | 28 | 1 | 48.74 | 2.68 | 1.13 | 5.9 | 1.21 | 0.13 | 0.05 | 0.2 | 0.07 | 39.74
MPEB-01-28 | 28 | 29 | 1 | 50.58 | 1.21 | 1.14 | 5.22 | 0.93 | 0.05 | 0.04 | 0.2 | 0.04 | 40.44
MPEB-01-29 | 29 | 30 | 1 | 49.77 | 1.46 | 1.53 | 5.89 | 1 | 0.06 | 0.06 | 0.25 | 0.04 | 39.8
MPEB-01-30 | 30 | 31 | 1 | 50.9 | 1.55 | 1.08 | 5.47 | 0.98 | 0.04 | 0.05 | 0.2 | 0.06 | 39.54
MPEB-01-31 | 31 | 32 | 1 | 49.12 | 1.29 | 1.28 | 6.59 | 1.69 | 0.05 | 0.05 | 0.22 | 0.06 | 39.21
MPEB-01-32 | 32 | 33 | 1 | 50.28 | 1.24 | 1.28 | 5.76 | 1.19 | 0.04 | 0.05 | 0.21 | 0.05 | 39.63
MPEB-01-33 | 33 | 34 | 1 | 51.3 | 1 | 1.27 | 5.27 | 1.16 | 0.07 | 0.05 | 0.22 | 0.05 | 39.42
MPEB-01-34 | 34 | 35 | 1 | 51.02 | 1.1 | 1.2 | 5.78 | 0.56 | 0.04 | 0.06 | 0.23 | 0.03 | 39.75
MPEB-01-35 | 35 | 36 | 1 | 50.83 | 0.01 | 1.34 | 6.66 | 1.22 | 0.05 | 0.06 | 0.13 | 0.17 | 39.33
MPEB-01-36 | 36 | 37 | 1 | 50.89 | 1.23 | 1.14 | 5.91 | 0.96 | 0.05 | 0.06 | 0.18 | 0.07 | 39.38
MPEB-01-37 | 37 | 38 | 1 | 50.94 | 1.31 | 1.41 | 5.73 | 0.77 | 0.04 | 0.06 | 0.18 | 0.1 | 39.27
MPEB-01-38 | 38 | 39 | 1 | 49.5 | 1.03 | 1.97 | 7.11 | 0.97 | 0.05 | 0.05 | 0.32 | 0.06 | 38.75
MPEB-01-39 | 39 | 40 | 1 | 49.56 | 0.84 | 2.16 | 6.97 | 1.11 | 0.02 | 0.09 | 0.38 | 0.08 | 38.58
MPEB-01-40 | 40 | 41 | 1 | 49.92 | 0.89 | 1.91 | 7.02 | 0.86 | 0.04 | 0.07 | 0.3 | 0.08 | 38.73
MPEB-01-41 | 41 | 42 | 1 | 49.52 | 0.86 | 2.17 | 7.06 | 1.13 | 0.04 | 0.08 | 0.39 | 0.04 | 38.55
MPEB-01-42 | 42 | 43 | 1 | 49.67 | 0.81 | 2.24 | 7.37 | 1.11 | 0.04 | 0.12 | 0.4 | 0.06 | 37.93
MPEB-01-43 | 43 | 44 | 1 | 49.13 | 0.88 | 2.57 | 8.18 | 1.28 | 0.02 | 0.1 | 0.47 | 0.06 | 37.15
MPEB-01-44 | 44 | 45 | 1 | 48.13 | 0.99 | 3.24 | 9.76 | 1.72 | 0.02 | 0.1 | 0.53 | 0.06 | 35.21
MPEB-01-45 | 45 | 46 | 1 | 45.86 | 1.08 | 3.37 | 11.76 | 2.21 | 0.04 | 0.12 | 0.58 | 0.1 | 34.58
MPEB-01-46 | 46 | 47 | 1 | 47.79 | 1.34 | 1.64 | 11.44 | 1.91 | 0.11 | 0.12 | 0.34 | 0.07 | 35.01
MPEB-01-47 | 47 | 48 | 1 | 45.46 | 1.14 | 3.72 | 11.08 | 1.84 | 0.05 | 0.09 | 0.61 | 0.14 | 35.57
MPEB-01-48 | 48 | 49 | 1 | 46.26 | 1.03 | 4.19 | 8.62 | 1.69 | 0.07 | 0.02 | 0.07 | 0.73 | 37.01
MPEB-01-49 | 49 | 50 | 1 | 47.05 | 0.96 | 3.79 | 7.97 | 1.48 | 0.05 | 0.01 | 0.06 | 0.68 | 37.62
BOREHOLE No. MPEB-02
Sample Number | Depth (m) |  | Thick (m) | CaO % | MgO % | Al₂O₃ % | SiO₂ % | Fe₂O₃ % | Na₂O₃ % | SiO3 % | P₂O5 % | K₂O % | LOI %
| From | To
MPEB-02-1 | 1.95 | 3 | 1.05 | 34.99 | 1.1 | 4.79 | 26.83 | 2.85 | 0.02 | 0.23 | 0.44 | 0.07 | 28.27
MPEB-02-2 | 3 | 4.3 | 1.3 | 46.66 | 0.64 | 1.86 | 15.89 | 1.63 | 0.03 | 0.26 | 0.3 | 0.04 | 32.57
MPEB-02-3 | 4.3 | 6 | 1.7 | 46.3 | 0.55 | 1.71 | 17.39 | 0.94 | 0.01 | 0.25 | 0.27 | 0.02 | 32.43
MPEB-02-4 | 6 | 7.5 | 1.5 | 37.66 | 1.19 | 5.07 | 23.75 | 2.25 | 0.02 | 0.25 | 0.47 | 0.09 | 28.84
MPEB-02-5 | 7.5 | 9 | 1.5 | 47.46 | 0.74 | 2 | 18.95 | 0.72 | 0.02 | 0.28 | 0.36 | 0.07 | 29.3
MPEB-02-6 | 9 | 10.5 | 1.5 | 48.85 | 0.74 | 1.75 | 15.04 | 0.63 | 0.01 | 0.24 | 0.33 | 0.06 | 32.2
MPEB-02-7 | 10.5 | 12 | 1.5 | 45.85 | 0.77 | 2.09 | 16.25 | 0.74 | 0.02 | 0.24 | 0.32 | 0.05 | 33.53
MPEB-02-8 | 12 | 13.03 | 1.03 | 47.49 | 0.65 | 1.71 | 14.25 | 0.74 | 0.04 | 0.25 | 0.25 | 0.03 | 34.42
MPEB-02-9 | 13.03 | 14.07 | 1.04 | 48.23 | 0.64 | 1.56 | 13.89 | 0.61 | 0.04 | 0.2 | 0.27 | 0.02 | 34.42
MPEB-02-10 | 14.07 | 15 | 0.93 | 48.18 | 0.68 | 1.83 | 13.49 | 0.5 | 0.01 | 0.23 | 0.3 | 0.03 | 34.52
MPEB-02-11 | 15 | 16.5 | 1.5 | 48.85 | 0.68 | 1.67 | 13.43 | 0.67 | 0.03 | 0.27 | 0.38 | 0.03 | 33.85
MPEB-02-12 | 16.5 | 18 | 1.5 | 47.07 | 0.71 | 1.81 | 15.04 | 0.58 | 0.04 | 0.26 | 0.33 | 0.03 | 33.98
MPEB-02-13 | 18 | 19.03 | 1.03 | 48.01 | 0.67 | 1.77 | 13.22 | 0.57 | 0.02 | 0.2 | 0.3 | 0.03 | 35.09
MPEB-02-14 | 19.03 | 20.07 | 1.04 | 48.71 | 0.68 | 1.93 | 13.63 | 0.61 | 0.02 | 0.27 | 0.33 | 0.02 | 33.65
MPEB-02-15 | 20.07 | 21 | 0.93 | 47.49 | 0.69 | 1.95 | 14.4 | 0.58 | 0.02 | 0.23 | 0.34 | 0.03 | 34.07
MPEB-02-16 | 21 | 22 | 1 | 47.31 | 0.73 | 2.01 | 14.87 | 0.65 | 0.02 | 0.27 | 0.36 | 0.03 | 33.56
MPEB-02-17 | 22 | 23 | 1 | 47.41 | 0.73 | 2.04 | 15.82 | 0.64 | 0.03 | 0.24 | 0.34 | 0.03 | 32.55
MPEB-02-18 | 23 | 24 | 1 | 46.68 | 0.65 | 1.76 | 16.16 | 0.57 | 0.05 | 0.23 | 0.34 | 0.04 | 33.38
MPEB-02-19 | 24 | 25.5 | 1.5 | 47 | 0.75 | 1.92 | 14.62 | 0.73 | 0.05 | 0.24 | 0.35 | 0.03 | 34.13
MPEB-02-20 | 25.5 | 27 | 1.5 | 47.53 | 0.71 | 2.14 | 13.83 | 0.56 | 0.04 | 0.25 | 0.41 | 0.03 | 34.34
MPEB-02-21 | 27 | 28 | 1 | 46.89 | 0.01 | 2.37 | 15.39 | 0.76 | 0.15 | 0.31 | 0.45 | 0.03 | 33.37
MPEB-02-22 | 28 | 29.09 | 1.09 | 47.65 | 0.49 | 1.47 | 16.84 | 0.48 | 0.02 | 0.25 | 0.27 | 0.03 | 32.39
MPEB-02-23 | 29.09 | 30.5 | 1.41 | 48.26 | 0.4 | 1.91 | 13.09 | 0.51 | 0.02 | 0.22 | 0.35 | 0.01 | 35.04
MPEB-02-24 | 30.5 | 32 | 1.5 | 51.42 | 0.72 | 1.16 | 8.43 | 0.38 | 0.04 | 0.09 | 0.24 | 0.01 | 37.46
MPEB-02-25 | 32 | 33 | 1 | 50.45 | 0.62 | 1.35 | 10.25 | 0.5 | 0.02 | 0.19 | 0.29 | 0.02 | 36.25
MPEB-02-26 | 33 | 34 | 1 | 48.32 | 0.56 | 1.26 | 13.14 | 0.37 | 0.01 | 0.14 | 0.23 | 0.02 | 35.74
MPEB-02-27 | 34 | 35 | 1 | 47.71 | 0.83 | 1.86 | 12.36 | 0.46 | 0.03 | 0.21 | 0.35 | 0.02 | 36.01
MPEB-02-28 | 35 | 36 | 1 | 47.99 | 0.81 | 1.76 | 11.75 | 0.47 | 0.02 | 0.22 | 0.33 | 0.03 | 36.41
MPEB-02-29 | 36 | 37 | 1 | 50.5 | 0.86 | 2.1 | 7.82 | 0.74 | 0.07 | 0.12 | 0.38 | 0.05 | 37.15
MPEB-02-30 | 37 | 38 | 1 | 51.22 | 0.68 | 1.2 | 7.02 | 0.45 | 0.02 | 0.07 | 0.22 | 0.02 | 38.93
MPEB-02-31 | 38 | 39 | 1 | 52.01 | 0.48 | 1.08 | 6.3 | 0.6 | 0.01 | 0.05 | 0.22 | 0.01 | 39.13
MPEB-02-32 | 39 | 40 | 1 | 51.18 | 1.16 | 0.98 | 6.22 | 0.64 | 0.02 | 0.04 | 0.23 | 0.01 | 39.42
MPEB-02-33 | 40 | 41 | 1 | 49.88 | 2.11 | 1.15 | 6.05 | 0.73 | 0.03 | 0.07 | 0.18 | 0.05 | 39.56
MPEB-02-34 | 41 | 42.5 | 1.5 | 52.27 | 1.22 | 0.91 | 4.04 | 0.47 | 0.05 | 0.08 | 0.16 | 0.06 | 40.64
MPEB-02-35 | 42.5 | 43.96 | 1.46 | 50.04 | 1.87 | 1.33 | 5.42 | 0.75 | 0.05 | 0.12 | 0.15 | 0.13 | 39.97
MPEB-02-36 | 43.96 | 45 | 1.04 | 51.37 | 1.55 | 0.96 | 5.15 | 0.62 | 0.04 | 0.05 | 0.17 | 0.02 | 39.86
MPEB-02-37 | 45 | 46 | 1 | 50.27 | 1.71 | 1.07 | 6.33 | 0.72 | 0.04 | 0.06 | 0.19 | 0.05 | 39.43
MPEB-02-38 | 46 | 47 | 1 | 52.1 | 1.23 | 0.84 | 4.76 | 0.59 | 0.04 | 0.06 | 0.14 | 0.03 | 40.08
MPEB-02-39 | 47 | 48 | 1 | 50.61 | 1.41 | 1.22 | 6.75 | 0.61 | 0.05 | 0.07 | 0.23 | 0.01 | 38.92
MPEB-02-40 | 48 | 49 | 1 | 51.77 | 1.53 | 1.05 | 4.68 | 0.66 | 0.04 | 0.06 | 0.2 | 0.03 | 39.85
MPEB-02-41 | 49 | 50 | 1 | 49.62 | 2.72 | 1.04 | 5.4 | 0.97 | 0.04 | 0.06 | 0.17 | 0.04 | 39.83
BOREHOLE No. MPEB-03
MPEB-03-1 | 1.5 | 3 | 1.5 | 45.02 | 0.66 | 1.87 | 19.26 | 0.61 | 0.01 | 0.25 | 0.3 | 0.01 | 31.88
MPEB-03-2 | 3 | 4 | 1 | 44.48 | 0.69 | 1.49 | 18.48 | 0.65 | 0.02 | 0.25 | 0.27 | 0.03 | 33.49
MPEB-03-3 | 4 | 5 | 1 | 46.28 | 0.59 | 1.44 | 17.43 | 0.46 | 0.01 | 0.27 | 0.27 | 0.02 | 32.99
MPEB-03-4 | 5 | 6 | 1 | 48.12 | 0.74 | 1.95 | 11.55 | 0.6 | 0.01 | 0.23 | 0.33 | 0.03 | 36.26
MPEB-03-5 | 6 | 6.96 | 0.96 | 47.03 | 0.85 | 2.38 | 13.55 | 0.86 | 0.01 | 0.28 | 0.41 | 0.03 | 34.42
MPEB-03-6 | 6.96 | 7.93 | 0.96 | 49.57 | 0.68 | 1.61 | 13.97 | 0.56 | 0.01 | 0.24 | 0.29 | 0.02 | 32.83
MPEB-03-7 | 7.93 | 9 | 1.07 | 48.44 | 0.69 | 1.68 | 12.72 | 0.49 | 0.01 | 0.2 | 0.31 | 0.03 | 35.29
MPEB-03-8 | 9 | 9.96 | 0.96 | 50.1 | 0.62 | 1.41 | 14.09 | 0.48 | 0.02 | 0.19 | 0.24 | 0.04 | 32.7
MPEB-03-9 | 9.96 | 10.93 | 0.96 | 48.57 | 0.79 | 2 | 11.62 | 0.56 | 0.04 | 0.26 | 0.37 | 0.06 | 35.54
MPEB-03-10 | 10.93 | 12 | 1.07 | 47.73 | 0.63 | 1.44 | 14.72 | 0.42 | 0.04 | 0.18 | 0.25 | 0.05 | 34.38
MPEB-03-11 | 12 | 13 | 1 | 48.34 | 0.63 | 1.6 | 14.69 | 0.47 | 0.02 | 0.23 | 0.31 | 0.02 | 33.62
MPEB-03-12 | 13 | 14 | 1 | 50.75 | 0.68 | 1.46 | 12.06 | 0.57 | 0.08 | 0.24 | 0.28 | 0.05 | 33.7
MPEB-03-13 | 14 | 15 | 1 | 47.19 | 0.93 | 2.43 | 14.13 | 0.66 | 0.09 | 0.38 | 0.46 | 0.06 | 33.5
MPEB-03-14 | 15 | 16.03 | 1.03 | 47.17 | 0.82 | 2.03 | 14.37 | 0.58 | 0.03 | 0.33 | 0.37 | 0.05 | 34.12
MPEB-03-15 | 16.03 | 17.07 | 1.03 | 46.15 | 0.95 | 2.37 | 14.84 | 0.61 | 0.05 | 0.4 | 0.48 | 0.11 | 33.83
MPEB-03-16 | 17.07 | 18 | 0.93 | 46.45 | 0.88 | 2.11 | 15.01 | 0.53 | 0.05 | 0.34 | 0.37 | 0.07 | 34.05
MPEB-03-17 | 18 | 19.03 | 1.03 | 46.2 | 0.88 | 2.15 | 16.14 | 0.5 | 0.03 | 0.27 | 0.42 | 0.09 | 33.2
MPEB-03-18 | 19.03 | 20.07 | 1.03 | 46.18 | 1.03 | 2.42 | 13.81 | 0.57 | 0.05 | 0.39 | 0.46 | 0.17 | 34.79
MPEB-03-19 | 20.07 | 21 | 0.93 | 48.31 | 0.77 | 1.57 | 11.9 | 0.52 | 0.02 | 0.19 | 0.28 | 0.07 | 36.19
MPEB-03-20 | 21 | 22 | 1 | 48.52 | 0.66 | 1.37 | 13.84 | 0.47 | 0.02 | 0.14 | 0.27 | 0.03 | 34.51
MPEB-03-21 | 22 | 23 | 1 | 50.78 | 1.15 | 1.2 | 7.75 | 0.52 | 0.05 | 0.07 | 0.24 | 0.04 | 38.07
MPEB-03-22 | 23 | 24 | 1 | 50.49 | 1.01 | 1.05 | 8.16 | 0.48 | 0.04 | 0.06 | 0.21 | 0.05 | 38.3
MPEB-03-23 | 24 | 24.96 | 0.96 | 49.99 | 2.43 | 0.9 | 4.73 | 0.84 | 0.05 | 0.05 | 0.19 | 0.05 | 40.67
MPEB-03-24 | 24.96 | 25.92 | 0.96 | 48.49 | 3.04 | 1.2 | 5.66 | 0.82 | 0.06 | 0.07 | 0.22 | 0.05 | 40.23
MPEB-03-25 | 25.92 | 27 | 1.08 | 48.62 | 3.11 | 0.94 | 6.38 | 0.91 | 0.04 | 0.06 | 0.21 | 0.04 | 39.57
MPEB-03-26 | 27 | 28 | 1 | 49.58 | 2.42 | 1.01 | 5.81 | 0.75 | 0.05 | 0.05 | 0.2 | 0.04 | 39.96
MPEB-03-27 | 28 | 29 | 1 | 51.27 | 1.71 | 0.96 | 3.88 | 0.67 | 0.05 | 0.08 | 0.14 | 0.1 | 40.96
MPEB-03-28 | 29 | 30 | 1 | 50.28 | 2.14 | 1.16 | 4.56 | 0.67 | 0.06 | 0.07 | 0.23 | 0.05 | 40.73
MPEB-03-29 | 30 | 31 | 1 | 50.57 | 1.8 | 0.98 | 4.71 | 0.57 | 0.05 | 0.05 | 0.22 | 0.09 | 40.83
MPEB-03-30 | 31 | 32 | 1 | 49.61 | 2.6 | 1.01 | 5.69 | 0.7 | 0.05 | 0.05 | 0.22 | 0.07 | 39.83
MPEB-03-31 | 32 | 33 | 1 | 49 | 2.42 | 1.17 | 6.17 | 0.78 | 0.05 | 0.05 | 0.23 | 0.08 | 39.89
MPEB-03-32 | 33 | 34.03 | 1.03 | 50.56 | 1.82 | 1.19 | 4.82 | 0.61 | 0.06 | 0.06 | 0.28 | 0.07 | 40.4
MPEB-03-33 | 34.03 | 35.06 | 1.03 | 50.16 | 2.34 | 1.01 | 5.4 | 0.64 | 0.04 | 0.06 | 0.24 | 0.05 | 39.87
MPEB-03-34 | 35.06 | 36 | 0.94 | 49.9 | 1.62 | 1.46 | 5.1 | 0.7 | 0.06 | 0.07 | 0.29 | 0.05 | 40.35
MPEB-03-35 | 36 | 37 | 1 | 51.62 | 1.7 | 0.94 | 4.51 | 0.64 | 0.05 | 0.05 | 0.21 | 0.04 | 40.06
MPEB-03-36 | 37 | 38 | 1 | 50.07 | 2.33 | 0.87 | 5.28 | 0.78 | 0.04 | 0.04 | 0.17 | 0.04 | 40.19
MPEB-03-37 | 38 | 39 | 1 | 51.22 | 1.58 | 1.06 | 4.41 | 0.63 | 0.03 | 0.03 | 0.2 | 0.06 | 40.63
MPEB-03-38 | 39 | 40 | 1 | 49.86 | 2.17 | 0.92 | 5.99 | 0.72 | 0.06 | 0.05 | 0.19 | 0.04 | 39.86
MPEB-03-39 | 40 | 41 | 1 | 49.5 | 1.89 | 1.27 | 5.54 | 0.66 | 0.04 | 0.05 | 0.2 | 0.1 | 40.59
MPEB-03-40 | 41 | 42 | 1 | 50.92 | 1.58 | 1.03 | 5.56 | 0.63 | 0.05 | 0.04 | 0.19 | 0.06 | 39.74
MPEB-03-41 | 42 | 43 | 1 | 50.39 | 1.75 | 1.41 | 5.03 | 0.61 | 0.06 | 0.05 | 0.26 | 0.07 | 40.21
MPEB-03-42 | 43 | 44 | 1 | 51.2 | 1.59 | 1.15 | 4.18 | 0.68 | 0.06 | 0.07 | 0.22 | 0.03 | 40.65
MPEB-03-43 | 44 | 45 | 1 | 50.99 | 1.18 | 1.24 | 5.68 | 0.53 | 0.05 | 0.05 | 0.23 | 0.05 | 39.86
MPEB-03-44 | 45 | 46 | 1 | 51.41 | 0.77 | 1.12 | 5.01 | 0.49 | 0.07 | 0.06 | 0.22 | 0.07 | 40.56
MPEB-03-45 | 46 | 47 | 1 | 50.46 | 1.73 | 1.07 | 5.27 | 0.78 | 0.04 | 0.05 | 0.21 | 0.03 | 40.18
MPEB-03-46 | 47 | 48 | 1 | 51.87 | 0.8 | 0.99 | 4.94 | 0.56 | 0.05 | 0.06 | 0.19 | 0.09 | 40.29
MPEB-03-47 | 48 | 49 | 1 | 51.35 | 0.99 | 1.03 | 5.34 | 0.59 | 0.03 | 0.06 | 0.11 | 0.18 | 40.07
MPEB-03-48 | 49 | 50 | 1 | 50.45 | 1.09 | 1.52 | 6.08 | 0.55 | 0.04 | 0.09 | 0.21 | 0.19 | 39.56
BOREHOLE No. MPEB-04
Sample Number | Depth (m) |  | Thick (m) | CaO % | MgO % | Al₂O₃ % | SiO₂ % | Fe₂O₃ % | Na₂O₃ % | SiO3 % | P₂O5 % | K₂O % | LOI %
| From | To
MPEB-04-01 | 2.87 | 4 | 1.13 | 41.91 | 0.36 | 2.22 | 24.02 | 1.24 | 0.01 | 0.16 | 0.38 | 0.02 | 29.55
MPEB-04-02 | 4 | 5 | 1 | 35.97 | 0.6 | 3.28 | 32.38 | 0.78 | 0.01 | 0.21 | 0.58 | 0.03 | 25.94
MPEB-04-03 | 5 | 6 | 1 | 32.97 | 0.42 | 4.08 | 36.32 | 1.48 | 0.01 | 0.28 | 0.65 | 0.03 | 23.51
MPEB-04-04 | 6 | 7.5 | 1.5 | 35.55 | 0.5 | 4.2 | 33.16 | 1.47 | 0.02 | 0.22 | 0.58 | 0.04 | 23.92
MPEB-04-05 | 7.5 | 9 | 1.5 | 32.41 | 0.51 | 4.54 | 36.36 | 1.83 | 0.01 | 0.27 | 0.66 | 0.04 | 22.97
MPEB-04-06 | 9 | 10 | 1 | 34.02 | 0.72 | 4.33 | 34.26 | 1.55 | 0.02 | 0.31 | 0.65 | 0.03 | 23.71
MPEB-04-07 | 10 | 11 | 1 | 34.47 | 0.38 | 3.72 | 35.86 | 1.05 | 0.02 | 0.41 | 0.57 | 0.04 | 23.23
MPEB-04-08 | 11 | 12 | 1 | 33.08 | 0.48 | 4.15 | 35.43 | 1.34 | 0.02 | 0.37 | 0.68 | 0.04 | 24.07
MPEB-04-09 | 12 | 13.5 | 1.5 | 33.32 | 0.47 | 3.31 | 36.62 | 1.35 | 0.02 | 0.37 | 0.52 | 0.03 | 23.82
MPEB-04-10 | 13.5 | 15 | 1.5 | 34.75 | 0.56 | 3.59 | 33.06 | 1.15 | 0.01 | 0.29 | 0.64 | 0.04 | 25.57
MPEB-04-11 | 15 | 16 | 1 | 34.22 | 1.07 | 5.49 | 30.92 | 1.32 | 0.02 | 0.45 | 0.97 | 0.06 | 25.04
MPEB-04-12 | 16 | 17 | 1 | 38.3 | 0.8 | 3.43 | 27.84 | 0.83 | 0.03 | 0.35 | 0.58 | 0.04 | 27.53
MPEB-04-13 | 17 | 18 | 1 | 40.76 | 0.62 | 2.8 | 25.04 | 0.85 | 0.02 | 0.33 | 0.47 | 0.03 | 28.89
MPEB-04-14 | 18 | 19.5 | 1.5 | 39.29 | 0.77 | 3.06 | 26.69 | 0.77 | 0.02 | 0.3 | 0.51 | 0.04 | 28.36
MPEB-04-15 | 19.5 | 21 | 1.5 | 39.37 | 0.88 | 3.35 | 27.42 | 0.82 | 0.04 | 0.36 | 0.6 | 0.03 | 26.93
MPEB-04-16 | 21 | 22 | 1 | 41.57 | 0.56 | 2.83 | 24.16 | 0.95 | 0.12 | 0.3 | 0.44 | 0.03 | 28.9
MPEB-04-17 | 22 | 23 | 1 | 40.73 | 0.56 | 2.66 | 24.79 | 0.82 | 0.03 | 0.36 | 0.44 | 0.03 | 29.4
MPEB-04-18 | 23 | 24 | 1 | 46.02 | 0.59 | 2.02 | 18.05 | 0.76 | 0.02 | 0.29 | 0.33 | 0.02 | 31.76
MPEB-04-19 | 24 | 25.5 | 1.5 | 44.13 | 0.65 | 2.1 | 20.55 | 0.64 | 0.05 | 0.28 | 0.31 | 0.03 | 31.14
MPEB-04-20 | 25.5 | 27 | 1.5 | 45.41 | 0.7 | 2.03 | 17.75 | 0.64 | 0.04 | 0.29 | 0.31 | 0.02 | 32.6
MPEB-04-21 | 27 | 28 | 1 | 46.29 | 0.66 | 2.03 | 15.69 | 0.65 | 0.12 | 0.25 | 0.3 | 0.03 | 33.83
MPEB-04-22 | 28 | 29 | 1 | 45.99 | 0.57 | 1.79 | 16.37 | 0.49 | 0.03 | 0.22 | 0.25 | 0.02 | 34.01
MPEB-04-23 | 29 | 30 | 1 | 46.59 | 0.67 | 2.06 | 14.54 | 0.52 | 0.09 | 0.23 | 0.29 | 0.02 | 34.64
MPEB-04-24 | 30 | 31.5 | 1.5 | 48.82 | 0.45 | 1.48 | 12.78 | 0.51 | 0.12 | 0.21 | 0.22 | 0.01 | 35.11
MPEB-04-25 | 31.5 | 33 | 1.5 | 47.32 | 0.45 | 1.98 | 13.14 | 0.52 | 0.03 | 0.23 | 0.3 | 0.01 | 35.8
MPEB-04-26 | 33 | 34 | 1 | 49.51 | 0.56 | 1.88 | 12.92 | 0.47 | 0.04 | 0.28 | 0.36 | 0.02 | 33.79
MPEB-04-27 | 34 | 35 | 1 | 45.97 | 0.52 | 2.25 | 16.62 | 0.56 | 0.01 | 0.29 | 0.4 | 0.02 | 33.14
MPEB-04-28 | 35 | 37 | 2 | 46.55 | 0.67 | 2.03 | 15.14 | 0.71 | 0.14 | 0.33 | 0.36 | 0.02 | 33.75
MPEB-04-29 | 37 | 38.5 | 1.5 | 49.8 | 0.52 | 1.28 | 10.93 | 0.43 | 0.14 | 0.15 | 0.22 | 0.01 | 36.1
MPEB-04-30 | 38.5 | 40 | 1.5 | 49.68 | 0.75 | 1.55 | 9.76 | 0.55 | 0.07 | 0.15 | 0.28 | 0.01 | 36.88
MPEB-04-31 | 40 | 41 | 1 | 51.37 | 0.7 | 1.18 | 6.91 | 0.55 | 0.06 | 0.05 | 0.21 | 0.01 | 38.8
MPEB-04-32 | 41 | 42 | 1 | 52.34 | 0.58 | 1.03 | 5.54 | 0.44 | 0.12 | 0.05 | 0.19 | 0.02 | 39.32
MPEB-04-33 | 42 | 43 | 1 | 52.41 | 0.46 | 0.86 | 4.57 | 0.38 | 0.09 | 0.04 | 0.15 | 0.01 | 40.68
MPEB-04-34 | 43 | 44 | 1 | 53.58 | 0.37 | 0.72 | 3.13 | 0.56 | 0.1 | 0.05 | 0.14 | 0.01 | 41.02
MPEB-04-35 | 44 | 45 | 1 | 52.17 | 0.53 | 0.96 | 3.82 | 0.42 | 0.08 | 0.07 | 0.14 | 0.01 | 41.14
MPEB-04-36 | 45 | 46 | 1 | 52.5 | 0.42 | 0.94 | 4.21 | 0.35 | 0.09 | 0.04 | 0.18 | 0.01 | 40.83
MPEB-04-37 | 46 | 47 | 1 | 52.01 | 0.01 | 1.55 | 5.39 | 0.53 | 0.03 | 0.07 | 0.28 | 0.02 | 39.8
MPEB-04-38 | 47 | 48 | 1 | 51.52 | 0.68 | 1.3 | 5.66 | 0.49 | 0.03 | 0.06 | 0.22 | 0.01 | 39.84
MPEB-04-39 | 48 | 49 | 1 | 51.75 | 0.61 | 1.12 | 6.13 | 0.64 | 0.04 | 0.05 | 0.2 | 0.01 | 39.2
MPEB-04-40 | 49 | 50 | 1 | 52.52 | 0.33 | 1.01 | 5 | 0.48 | 0.02 | 0.04 | 0.17 | 0.01 | 40.25
BOREHOLE No. MPEB-05
Sample Number | Depth (m) |  | Thick (m) | CaO % | MgO % | Al₂O₃ % | SiO₂ % | Fe₂O₃ % | Na₂O₃ % | SiO3 % | P₂O5 % | K₂O % | LOI %
| From | To
MPEB-05-01 | 1.5 | 3 | 1.5 | 47.77 | 0.66 | 1.45 | 14.77 | 0.57 | 0.02 | 0.21 | 0.25 | 0.06 | 34.12
MPEB-05-02 | 3 | 4 | 1 | 49.78 | 0.7 | 1.61 | 13.44 | 0.66 | 0.03 | 0.28 | 0.32 | 0.08 | 32.94
MPEB-05-03 | 4 | 5 | 1 | 47.74 | 0.62 | 1.35 | 16.36 | 0.6 | 0.02 | 0.21 | 0.29 | 0.05 | 32.67
MPEB-05-04 | 5 | 6 | 1 | 46.51 | 0.68 | 1.66 | 17.4 | 0.62 | 0.05 | 0.24 | 0.31 | 0.07 | 32.32
MPEB-05-05 | 6 | 7.5 | 1.5 | 49.06 | 0.65 | 1.49 | 14.01 | 0.61 | 0.03 | 0.24 | 0.25 | 0.06 | 33.42
MPEB-05-06 | 7.5 | 9 | 1.5 | 49.09 | 0.67 | 1.56 | 15.36 | 0.57 | 0.03 | 0.22 | 0.28 | 0.05 | 32.04
MPEB-05-07 | 9 | 10 | 1 | 47.75 | 0.71 | 1.83 | 14.45 | 0.57 | 0.03 | 0.27 | 0.35 | 0.06 | 33.88
MPEB-05-08 | 10 | 11 | 1 | 48.04 | 0.64 | 1.47 | 15.33 | 0.49 | 0.02 | 0.24 | 0.27 | 0.07 | 33.35
MPEB-05-09 | 11 | 12 | 1 | 49.79 | 0.69 | 1.39 | 12.09 | 0.55 | 0.02 | 0.21 | 0.29 | 0.05 | 34.79
MPEB-05-10 | 12 | 13.5 | 1.5 | 48.13 | 0.7 | 1.76 | 13.91 | 0.55 | 0.03 | 0.26 | 0.36 | 0.07 | 34.04
MPEB-05-11 | 13.5 | 15 | 1.5 | 47.06 | 0.83 | 2.36 | 14.18 | 0.66 | 0.07 | 0.31 | 0.45 | 0.06 | 33.86
MPEB-05-12 | 15 | 16 | 1 | 47.4 | 0.74 | 2.07 | 14 | 0.53 | 0.02 | 0.32 | 0.42 | 0.03 | 34.29
MPEB-05-13 | 16 | 17 | 1 | 48.46 | 0.71 | 1.68 | 12.92 | 0.54 | 0.02 | 0.24 | 0.3 | 0.03 | 34.99
MPEB-05-14 | 17 | 18 | 1 | 50.21 | 0.92 | 1.42 | 11.3 | 0.68 | 0.14 | 0.19 | 0.27 | 0.03 | 34.67
MPEB-05-15 | 18 | 19 | 1 | 50.34 | 0.61 | 1.19 | 10.85 | 0.36 | 0.03 | 0.12 | 0.21 | 0.03 | 36.14
MPEB-05-16 | 19 | 20 | 1 | 48.65 | 0.68 | 1.64 | 12.52 | 0.42 | 0.02 | 0.2 | 0.34 | 0.02 | 35.36
MPEB-05-17 | 20 | 21 | 1 | 48.99 | 1.84 | 1.24 | 7.9 | 0.69 | 0.03 | 0.08 | 0.24 | 0.03 | 38.85
MPEB-05-18 | 21 | 22.5 | 1.5 | 51.75 | 0.01 | 1.11 | 7.29 | 0.8 | 0.04 | 0.07 | 0.2 | 0.02 | 38.58
MPEB-05-19 | 22.5 | 24 | 1.5 | 44.95 | 0.67 | 1.6 | 16.14 | 0.68 | 0.06 | 0.22 | 0.23 | 0.03 | 35.28
MPEB-05-20 | 24 | 25 | 1 | 49.53 | 1.26 | 1.78 | 8.58 | 0.65 | 0.04 | 0.14 | 0.31 | 0.04 | 37.5
MPEB-05-21 | 25 | 26 | 1 | 50.52 | 1.99 | 1.03 | 5.34 | 0.8 | 0.05 | 0.06 | 0.22 | 0.02 | 39.61
MPEB-05-22 | 26 | 27 | 1 | 49.82 | 2.41 | 1 | 5.03 | 0.92 | 0.03 | 0.07 | 0.23 | 0.02 | 40.34
MPEB-05-23 | 27 | 28 | 1 | 49.33 | 2.34 | 1.04 | 5.35 | 0.76 | 0.03 | 0.06 | 0.21 | 0.02 | 40.68
MPEB-05-24 | 28 | 29 | 1 | 50.7 | 0.01 | 1.32 | 5.79 | 1.01 | 0.04 | 0.07 | 0.27 | 0.03 | 40.53
MPEB-05-25 | 29 | 30 | 1 | 51.69 | 0.45 | 0.89 | 6.68 | 0.85 | 0.02 | 0.06 | 0.2 | 0.01 | 39.02
MPEB-05-26 | 30 | 31 | 1 | 52.92 | 0.01 | 0.97 | 4.63 | 0.53 | 0.03 | 0.09 | 0.17 | 0.03 | 40.42
MPEB-05-27 | 31 | 32 | 1 | 50.85 | 1.67 | 0.92 | 4.69 | 0.62 | 0.08 | 0.06 | 0.1 | 0.06 | 40.82
MPEB-05-28 | 32 | 33 | 1 | 49.83 | 2.02 | 0.85 | 5.54 | 0.6 | 0.04 | 0.06 | 0.16 | 0.01 | 40.71
MPEB-05-29 | 33 | 34 | 1 | 48.84 | 2.65 | 0.93 | 5.52 | 0.78 | 0.05 | 0.06 | 0.24 | 0.01 | 40.8
MPEB-05-30 | 34 | 35 | 1 | 50.55 | 1.7 | 1.14 | 4.95 | 0.6 | 0.05 | 0.07 | 0.19 | 0.02 | 40.62
MPEB-05-31 | 35 | 36 | 1 | 49.6 | 2.2 | 1.21 | 6.07 | 0.74 | 0.04 | 0.05 | 0.24 | 0.01 | 39.68
MPEB-05-32 | 36 | 37 | 1 | 48.55 | 2.81 | 1.25 | 5.73 | 0.79 | 0.05 | 0.04 | 0.24 | 0.01 | 40.38
MPEB-05-33 | 37 | 38 | 1 | 48.72 | 2.32 | 1.13 | 6.6 | 0.8 | 0.03 | 0.05 | 0.23 | 0.02 | 39.93
MPEB-05-34 | 38 | 39 | 1 | 51.64 | 2.05 | 1.2 | 6.1 | 0.83 | 0.04 | 0.06 | 0.22 | 0.03 | 37.69
MPEB-05-35 | 39 | 40.5 | 1.5 | 49.59 | 1.83 | 1.2 | 5.99 | 0.76 | 0.04 | 0.06 | 0.24 | 0.02 | 40.18
MPEB-05-36 | 40.5 | 42 | 1.5 | 51.41 | 2.13 | 1.1 | 5.02 | 0.75 | 0.04 | 0.07 | 0.2 | 0.03 | 39.08
MPEB-05-37 | 42 | 43 | 1 | 50.09 | 2.16 | 0.97 | 5.43 | 0.65 | 0.02 | 0.05 | 0.21 | 0.01 | 40.31
MPEB-05-38 | 43 | 44 | 1 | 50.82 | 1.39 | 1.34 | 4.76 | 0.56 | 0.02 | 0.07 | 0.24 | 0.01 | 40.65
MPEB-05-39 | 44 | 45 | 1 | 48.44 | 2.83 | 1.12 | 5.9 | 0.84 | 0.04 | 0.07 | 0.22 | 0.03 | 40.28
MPEB-05-40 | 45 | 46 | 1 | 49.4 | 2.36 | 0.8 | 6.07 | 0.71 | 0.02 | 0.05 | 0.17 | 0.02 | 40.26
MPEB-05-41 | 46 | 47 | 1 | 49.43 | 2.41 | 0.93 | 5.92 | 0.76 | 0.04 | 0.06 | 0.19 | 0.01 | 40.16
MPEB-05-42 | 47 | 48 | 1 | 51.52 | 0.01 | 1.37 | 5.73 | 0.71 | 0.02 | 0.07 | 0.24 | 0.01 | 40.15
MPEB-05-43 | 48 | 49 | 1 | 51.7 | 0.01 | 1.4 | 5.78 | 0.68 | 0.04 | 0.07 | 0.29 | 0.01 | 39.86
MPEB-05-44 | 49 | 50 | 1 | 50.48 | 1.63 | 1.24 | 5.14 | 0.62 | 0.04 | 0.07 | 0.24 | 0.01 | 40.47
BOREHOLE No. MPEB-06
Sample Number | Depth (m) |  | Thick (m) | CaO % | MgO % | Al₂O₃ % | SiO₂ % | Fe₂O₃ % | Na₂O₃ % | SiO3 % | P₂O5 % | K₂O % | LOI %
| From | To
MPEB-06-01 | 3 | 4 | 1 | 44.46 | 0.67 | 1.76 | 22.99 | 0.7 | 0.01 | 0.32 | 0.37 | 0.1 | 28.3
MPEB-06-02 | 4 | 5 | 1 | 43.7 | 0.75 | 2.08 | 23.55 | 0.78 | 0.01 | 0.34 | 0.43 | 0.11 | 28.07
MPEB-06-03 | 4 | 6 | 2 | 40.99 | 1.02 | 3.14 | 24.07 | 0.94 | 0.01 | 0.41 | 0.62 | 0.18 | 28.1
MPEB-06-04 | 6 | 7.5 | 1.5 | 42.32 | 0.81 | 2.52 | 24.46 | 0.86 | 0.02 | 0.49 | 0.52 | 0.11 | 27.75
MPEB-06-05 | 7.5 | 9 | 1.5 | 41 | 0.99 | 3.42 | 23.89 | 0.94 | 0.03 | 0.62 | 0.69 | 0.14 | 27.78
MPEB-06-06 | 7.5 | 10 | 2.5 | 44.06 | 0.76 | 2.04 | 22.67 | 0.83 | 0.04 | 0.27 | 0.4 | 0.12 | 28.61
MPEB-06-07 | 10 | 11 | 1 | 46.05 | 0.78 | 2.17 | 18.05 | 0.73 | 0.03 | 0.35 | 0.43 | 0.1 | 31.12
MPEB-06-08 | 11 | 12 | 1 | 43.71 | 0.78 | 2.16 | 22.94 | 0.68 | 0.04 | 0.39 | 0.39 | 0.1 | 28.5
MPEB-06-09 | 12 | 13.5 | 1.5 | 44.69 | 0.83 | 2.24 | 18.96 | 0.73 | 0.03 | 0.39 | 0.44 | 0.12 | 31.4
MPEB-06-10 | 13.5 | 15 | 1.5 | 42.73 | 1.1 | 4.25 | 19.61 | 1.68 | 0.16 | 0.42 | 0.92 | 0.12 | 28.4
MPEB-06-11 | 15 | 16 | 1 | 45.97 | 0.81 | 2.09 | 17.22 | 0.7 | 0.04 | 0.38 | 0.44 | 0.11 | 32.08
MPEB-06-12 | 16 | 17 | 1 | 43.37 | 0.71 | 1.91 | 22.93 | 0.71 | 0.03 | 0.32 | 0.36 | 0.12 | 29.39
MPEB-06-13 | 17 | 18 | 1 | 45.75 | 0.76 | 2.12 | 18.03 | 0.78 | 0.09 | 0.37 | 0.4 | 0.1 | 31.41
MPEB-06-14 | 18 | 19 | 1 | 46.77 | 0.81 | 2.02 | 17.29 | 0.69 | 0.05 | 0.31 | 0.36 | 0.11 | 31.44
MPEB-06-15 | 19 | 20 | 1 | 48.48 | 0.73 | 1.63 | 15.93 | 0.64 | 0.03 | 0.3 | 0.32 | 0.09 | 31.73
MPEB-06-16 | 20 | 21 | 1 | 46.35 | 0.89 | 2.33 | 15.57 | 0.78 | 0.03 | 0.36 | 0.47 | 0.1 | 32.94
MPEB-06-17 | 21 | 22.5 | 1.5 | 46.58 | 0.74 | 1.74 | 17.4 | 0.7 | 0.09 | 0.28 | 0.33 | 0.08 | 31.83
MPEB-06-18 | 22.5 | 24 | 1.5 | 45.76 | 0.95 | 2.69 | 16.37 | 0.82 | 0.08 | 0.46 | 0.53 | 0.15 | 32.05
MPEB-06-19 | 24 | 25 | 1 | 48.74 | 0.78 | 1.83 | 13.24 | 0.64 | 0.05 | 0.29 | 0.33 | 0.06 | 33.94
MPEB-06-20 | 25 | 26 | 1 | 49.13 | 0.68 | 1.55 | 12.37 | 0.57 | 0.04 | 0.22 | 0.29 | 0.06 | 34.94
MPEB-06-21 | 26 | 27 | 1 | 49.19 | 0.69 | 1.47 | 13.27 | 0.48 | 0.03 | 0.25 | 0.26 | 0.06 | 34.26
MPEB-06-22 | 27 | 28.5 | 1.5 | 48.46 | 0.74 | 1.67 | 13.86 | 0.64 | 0.03 | 0.26 | 0.31 | 0.07 | 33.76
MPEB-06-23 | 28.5 | 30 | 1.5 | 49.34 | 0.71 | 1.54 | 12.41 | 0.49 | 0.03 | 0.25 | 0.33 | 0.06 | 34.66
MPEB-06-24 | 30 | 31 | 1 | 47.82 | 0.69 | 1.6 | 14.15 | 0.49 | 0.14 | 0.28 | 0.33 | 0.05 | 34.33
MPEB-06-25 | 31 | 32 | 1 | 48.71 | 0.85 | 1.96 | 13.23 | 0.66 | 0.2 | 0.29 | 0.37 | 0.07 | 33.4
MPEB-06-26 | 32 | 33 | 1 | 46.99 | 0.96 | 2.27 | 14.92 | 0.56 | 0.03 | 0.34 | 0.42 | 0.08 | 33.27
MPEB-06-27 | 33 | 34.5 | 1.5 | 48.85 | 0.86 | 1.65 | 11.48 | 0.5 | 0.03 | 0.22 | 0.33 | 0.04 | 35.88
MPEB-06-28 | 34.5 | 36 | 1.5 | 50.04 | 0.01 | 1.6 | 10.97 | 0.47 | 0.06 | 0.17 | 0.32 | 0.04 | 36.14
MPEB-06-29 | 36 | 37 | 1 | 50.09 | 1.4 | 1.18 | 7.86 | 0.66 | 0.06 | 0.08 | 0.22 | 0.01 | 38.28
MPEB-06-30 | 37 | 38 | 1 | 50.56 | 0.74 | 1.23 | 8.26 | 0.43 | 0.05 | 0.07 | 0.23 | 0.02 | 38.25
MPEB-06-31 | 38 | 39 | 1 | 50.28 | 1.93 | 0.92 | 6.16 | 0.75 | 0.04 | 0.06 | 0.21 | 0.01 | 39.47
MPEB-06-32 | 39 | 40 | 1 | 49.72 | 2.23 | 1.06 | 5.82 | 0.73 | 0.04 | 0.07 | 0.24 | 0.01 | 39.91
MPEB-06-33 | 40 | 41 | 1 | 49.02 | 2.77 | 1.07 | 5.11 | 0.87 | 0.03 | 0.06 | 0.21 | 0.02 | 40.7
MPEB-06-34 | 41 | 42 | 1 | 49.89 | 2.48 | 0.86 | 5.34 | 0.8 | 0.06 | 0.05 | 0.21 | 0.01 | 40.21
MPEB-06-35 | 42 | 43.5 | 1.5 | 47.95 | 3.62 | 1.01 | 5.09 | 0.98 | 0.03 | 0.07 | 0.23 | 0.02 | 40.81
MPEB-06-36 | 43.5 | 45 | 1.5 | 49.45 | 2.8 | 0.95 | 4.62 | 0.82 | 0.04 | 0.06 | 0.22 | 0.01 | 40.91
MPEB-06-37 | 45 | 46 | 1 | 50.31 | 2.12 | 1 | 4.79 | 0.85 | 0.04 | 0.06 | 0.19 | 0.02 | 40.47
MPEB-06-38 | 46 | 47 | 1 | 49.95 | 2.06 | 1.13 | 4.71 | 0.72 | 0.05 | 0.09 | 0.25 | 0.03 | 40.83
MPEB-06-39 | 47 | 48 | 1 | 50.13 | 2.06 | 0.94 | 5.57 | 0.56 | 0.03 | 0.05 | 0.19 | 0.01 | 40.4
MPEB-06-40 | 48 | 49 | 1 | 49.57 | 2.5 | 1.1 | 5.28 | 0.87 | 0.04 | 0.05 | 0.19 | 0.03 | 40.23
MPEB-06-41 | 49 | 50 | 1 | 51.15 | 1.61 | 1.05 | 4.29 | 0.65 | 0.04 | 0.05 | 0.22 | 0.02 | 40.79
BOREHOLE No. MPEB-07
Sample Number | Depth (m) |  | Thick (m) | CaO % | MgO % | Al₂O₃ % | SiO₂ % | Fe₂O₃ % | Na₂O₃ % | SiO3 % | P₂O5 % | K₂O % | LOI %
| From | To
MPEB-07-01 | 3 | 4 | 1 | 46.59 | 0.59 | 2.14 | 15.82 | 0.67 | 0.01 | 0.34 | 0.36 | 0.03 | 33.29
MPEB-07-02 | 4 | 5 | 1 | 46.31 | 0.65 | 1.66 | 20.12 | 0.63 | 0.01 | 0.27 | 0.33 | 0.04 | 29.74
MPEB-07-03 | 5 | 6 | 1 | 48.43 | 0.01 | 1.57 | 18.18 | 0.71 | 0.01 | 0.24 | 0.33 | 0.03 | 30.31
MPEB-07-04 | 6 | 7.53 | 1.53 | 49.21 | 0.62 | 1.45 | 14.39 | 0.58 | 0.02 | 0.26 | 0.33 | 0.04 | 32.92
MPEB-07-05 | 7.53 | 9 | 1.47 | 50.5 | 0.63 | 1.86 | 15.44 | 1.01 | 0.02 | 0.28 | 0.33 | 0.04 | 29.69
MPEB-07-06 | 9 | 10.5 | 1.5 | 49.37 | 0.66 | 1.67 | 16.02 | 0.66 | 0.02 | 0.24 | 0.31 | 0.04 | 30.87
MPEB-07-07 | 10.5 | 12 | 1.5 | 50.18 | 0.59 | 1.41 | 11.37 | 0.58 | 0.02 | 0.21 | 0.28 | 0.03 | 35.22
MPEB-07-08 | 12 | 12.98 | 0.98 | 47.59 | 0.64 | 1.53 | 15.42 | 0.51 | 0.02 | 0.25 | 0.3 | 0.04 | 33.55
MPEB-07-09 | 12.98 | 13.96 | 0.98 | 46.16 | 0.73 | 2.03 | 16.6 | 0.58 | 0.02 | 0.24 | 0.35 | 0.04 | 33.1
MPEB-07-10 | 13.96 | 15 | 1.04 | 47.94 | 0.7 | 1.77 | 15.01 | 0.53 | 0.02 | 0.26 | 0.3 | 0.03 | 33.31
MPEB-07-11 | 15 | 16.5 | 1.5 | 46.98 | 0.63 | 1.71 | 15.63 | 0.37 | 0.01 | 0.22 | 0.27 | 0.03 | 34.04
MPEB-07-12 | 16.5 | 18 | 1.5 | 46.23 | 0.76 | 2.37 | 14.88 | 0.57 | 0.05 | 0.34 | 0.4 | 0.03 | 34.26
MPEB-07-13 | 18 | 19.03 | 1.03 | 47.39 | 0.64 | 1.51 | 16.48 | 0.47 | 0.03 | 0.24 | 0.28 | 0.03 | 32.65
MPEB-07-14 | 19.03 | 20.07 | 1.04 | 49.82 | 0.65 | 1.51 | 11.42 | 0.5 | 0.03 | 0.24 | 0.31 | 0.02 | 35.36
MPEB-07-15 | 20.07 | 21 | 0.93 | 48.54 | 0.69 | 1.71 | 13.48 | 0.55 | 0.03 | 0.27 | 0.35 | 0.04 | 34.23
MPEB-07-16 | 21 | 22.5 | 1.5 | 46.35 | 0.01 | 2.07 | 15.64 | 0.71 | 0.03 | 0.34 | 0.38 | 0.03 | 34.26
MPEB-07-17 | 22.5 | 24 | 1.5 | 49.94 | 0.8 | 1.43 | 10.4 | 0.45 | 0.04 | 0.1 | 0.26 | 0.02 | 36.4
MPEB-07-18 | 24 | 25.03 | 1.03 | 52.12 | 0.01 | 1.12 | 9.15 | 0.52 | 0.03 | 0.08 | 0.21 | 0.02 | 36.59
MPEB-07-19 | 25.03 | 26.06 | 1.03 | 50.4 | 0.71 | 1.22 | 8.82 | 0.4 | 0.05 | 0.06 | 0.21 | 0.03 | 38.03
MPEB-07-20 | 26.06 | 27 | 0.94 | 50.03 | 0.65 | 1.04 | 10.82 | 0.43 | 0.04 | 0.1 | 0.2 | 0.03 | 36.53
MPEB-07-21 | 27 | 28.5 | 1.5 | 51.81 | 0.95 | 0.96 | 7.23 | 0.5 | 0.08 | 0.06 | 0.21 | 0.03 | 38.01
MPEB-07-22 | 28.5 | 30 | 1.5 | 47.9 | 1.35 | 1.8 | 11.21 | 0.67 | 0.11 | 0.23 | 0.33 | 0.09 | 36.04
MPEB-07-23 | 30 | 31 | 1 | 49.65 | 1.19 | 1.23 | 8.24 | 0.51 | 0.04 | 0.14 | 0.25 | 0.03 | 38.57
MPEB-07-24 | 31 | 32 | 1 | 48.99 | 2.52 | 1.1 | 6.16 | 0.78 | 0.07 | 0.06 | 0.24 | 0.04 | 39.87
MPEB-07-25 | 32 | 33 | 1 | 49.57 | 2.64 | 1.1 | 5.18 | 0.75 | 0.05 | 0.07 | 0.18 | 0.05 | 40.24
MPEB-07-26 | 33 | 34.03 | 1.03 | 50.62 | 1.69 | 1 | 6.52 | 0.67 | 0.05 | 0.05 | 0.22 | 0.06 | 38.96
MPEB-07-27 | 34.03 | 35.5 | 1.47 | 49.47 | 2.31 | 1.16 | 5.55 | 0.86 | 0.03 | 0.07 | 0.24 | 0.04 | 40.13
MPEB-07-28 | 35.5 | 37.02 | 1.52 | 49.37 | 2.11 | 1.19 | 5.63 | 0.82 | 0.05 | 0.05 | 0.2 | 0.05 | 40.36
MPEB-07-29 | 37.02 | 38.03 | 1.01 | 50.51 | 2.24 | 0.89 | 4.61 | 0.76 | 0.04 | 0.06 | 0.18 | 0.03 | 40.62
MPEB-07-30 | 38.03 | 39 | 0.97 | 49.44 | 2.86 | 0.94 | 4.95 | 0.93 | 0.04 | 0.06 | 0.19 | 0.03 | 40.39
MPEB-07-31 | 39 | 40.03 | 1.03 | 49.74 | 1.27 | 1.38 | 9.33 | 0.51 | 0.06 | 0.1 | 0.31 | 0.03 | 37.12
MPEB-07-32 | 40.03 | 41.06 | 1.03 | 48.98 | 2.18 | 1.29 | 6.36 | 0.77 | 0.04 | 0.11 | 0.27 | 0.03 | 39.83
MPEB-07-33 | 41.06 | 42 | 0.94 | 49.49 | 0.67 | 1.37 | 12 | 0.44 | 0.06 | 0.19 | 0.22 | 0.04 | 35.38
MPEB-07-34 | 42 | 43.02 | 1.02 | 50.85 | 0.7 | 1.4 | 11.24 | 0.49 | 0.03 | 0.21 | 0.31 | 0.06 | 34.55
MPEB-07-35 | 43.02 | 44.03 | 1.01 | 48.41 | 0.67 | 1.43 | 14.52 | 0.53 | 0.03 | 0.24 | 0.27 | 0.07 | 33.74
MPEB-07-36 | 44.03 | 45 | 0.97 | 48.77 | 0.72 | 1.68 | 12.64 | 0.6 | 0.07 | 0.29 | 0.3 | 0.08 | 34.76
MPEB-07-37 | 45 | 46 | 1 | 48.41 | 0.8 | 1.73 | 13.26 | 0.49 | 0.04 | 0.28 | 0.34 | 0.06 | 34.34
MPEB-07-38 | 46 | 47 | 1 | 49.18 | 0.73 | 1.56 | 12.33 | 0.56 | 0.04 | 0.25 | 0.34 | 0.05 | 34.87
MPEB-07-39 | 47 | 48 | 1 | 48.13 | 0.77 | 1.81 | 14.2 | 0.55 | 0.03 | 0.26 | 0.37 | 0.06 | 33.63
MPEB-07-40 | 48 | 49 | 1 | 48.65 | 0.79 | 1.69 | 13.37 | 0.53 | 0.02 | 0.3 | 0.33 | 0.06 | 34.12
MPEB-07-41 | 49 | 50 | 1 | 49.72 | 0.87 | 1.57 | 9.81 | 0.46 | 0.05 | 0.15 | 0.31 | 0.04 | 36.88