## PGE
Details of the BRS samples analysed for PGE by Nickel Sulphide (Ni-S) Fire Assay technique
Sl. No. | Smaple No. | Latitude | Longitude | Ru (PPB) | Rh (PPB) | Pd (PPB) | Os (PPB) | Ir (PPB) | Pt (PPB)
1 | MUBRS 04 | 26.04098 | 91.89103 | 41.3169 | 5.0589 | 340.27735 | BDL | 8.343 | 36.32975
2 | MUBRS 08 | 26.04466 | 91.89134 | 59.493 | BDL | 221.17655 | BDL | BDL | 15.071
3 | MUBRS 18 | 26.040718 | 91.891661 | 50.44025 | BDL | 177.4248 | BDL | BDL | 11.6676
4 | MUBRS 19 | 26.036037 | 91.893474 | 42.6783 | BDL | 150.69075 | BDL | 5.736 | 9.723
5 | MUBRS 50 | 26.044793 | 91.883877 | 42.6769 | BDL | 228.4653 | BDL | BDL | 9.23685
*BDL = BELOW DETECTION LIMIT
DETECTION LIMIT = 5 PPB