## UMP
Details of 5 Nos of External Check samples analysed for REE and associated Trace Elements (34 Element) by ICPMS
S.N. | External Check Sample No | Primary Sample No | Sc |  | Y |  | La |  | Ce |  | Pr |  | Nd |  | Sm |  | Eu
|  |  | Primary | External Check | Primary | External Check | Primary | External Check | Primary | External Check | Primary | External Check | Primary | External Check | Primary | External Check | Primary | External Check
1 | MUEC 01 | MUBRS04 | 35.489963 | 18.33491 | 81.101759 | 18.47323 | 183.463634 | 69.98173 | 399.505066 | 124.9723 | 40.921762 | 16.58641 | 157.775634 | 60.05144 | 22.311057 | 8.144032 | 4.971018 | 2.055348
2 | MUEC 02 | MUBRS06 | 26.458402 | 10.90936 | 150.422676 | 144.5163 | 446.629318 | 106.3416 | 847.32464 | 197.2502 | 86.742211 | 26.91993 | 331.111688 | 101.1358 | 65.172047 | 19.92549 | 4.84961 | 1.890098
3 | MUEC 03 | MUBRS13 | 33.584604 | 18.45904 | 89.796419 | 27.51927 | 142.757632 | 62.91415 | 326.85962 | 122.1788 | 32.767511 | 15.51375 | 127.451595 | 55.70926 | 20.243725 | 8.559294 | 4.299685 | 2.05799
4 | MUEC 04 | MUBRS19 | 29.967018 | 15.66937 | 74.901738 | 17.95179 | 248.282262 | 78.63131 | 343.577128 | 111.0092 | 39.522598 | 16.10373 | 143.395447 | 55.14244 | 20.122572 | 7.547162 | 4.175035 | 1.783509
5 | MUEC 05 | MUBRS50 | 45.126244 | 22.30938 | 77.87117 | 18.18342 | 121.766666 | 44.73718 | 274.424377 | 83.97738 | 28.195109 | 10.91759 | 111.28643 | 39.14194 | 18.674468 | 6.363914 | 4.434292 | 1.758119
S.N. | External Check Sample No | Primary Sample No | Gd |  | Tb |  | Dy |  | Ho |  | Er |  | Tm |  | Yb |  | Lu
|  |  | Primary | External Check | Primary | External Check | Primary | External Check | Primary | External Check | Primary | External Check | Primary | External Check | Primary | External Check | Primary | External Check
1 | MUEC 01 | MUBRS04 | 16.98155 | 6.361094 | 2.500911 | 0.7308294 | 12.48865 | 3.416408 | 2.814598 | 0.6901816 | 7.476191 | 1.941809 | 1.145061 | 0.2604155 | 6.704554 | 1.687071 | 0.928217 | 0.2411191
2 | MUEC 02 | MUBRS06 | 53.922046 | 22.19587 | 8.369649 | 3.63321 | 34.452504 | 21.88821 | 5.378183 | 4.974784 | 11.46973 | 15.46119 | 1.501404 | 2.40532 | 6.651075 | 16.24396 | 0.820797 | 2.300263
3 | MUEC 03 | MUBRS13 | 16.618002 | 7.406726 | 2.644091 | 0.9558199 | 14.457684 | 5.026924 | 3.102604 | 1.032016 | 9.033052 | 2.923593 | 1.37072 | 0.4214815 | 8.393083 | 2.740676 | 1.164583 | 0.3656296
4 | MUEC 04 | MUBRS19 | 15.549148 | 6.111821 | 2.409068 | 0.7027191 | 11.667773 | 3.351742 | 2.567203 | 0.6626472 | 7.018609 | 1.868059 | 1.024285 | 0.2535313 | 6.111034 | 1.565596 | 0.857835 | 0.2373205
5 | MUEC 05 | MUBRS50 | 14.909021 | 5.548589 | 2.44437 | 0.677342 | 12.494804 | 3.371198 | 2.650041 | 0.6642069 | 7.222731 | 1.86067 | 1.106765 | 0.2552136 | 6.592726 | 1.660551 | 0.880058 | 0.2359174
S.N. | External Check Sample No | Primary Sample No | V |  | Cr |  | Co |  | Ni |  | Cu |  | Zn |  | Ga |  | Rb |  | Sr
|  |  | Primary | External Check | Primary | External Check | Primary | External Check | Primary | External Check | Primary | External Check | Primary | External Check | Primary | External Check | Primary | External Check | Primary | External Check
1 | MUEC 01 | MUBRS04 | 225.939749 | 173.8203 | 416.9168 | 236.0449 | 41.253317 | 43.5324 | 211.085618 | 76.18099 | 40.891066 | 23.0447 | 80.281605 | 69.98291 | 20.494649 | 13.26722 | 103.509489 | 102.5143 | 1200 | 702.4845
2 | MUEC 02 | MUBRS06 | 87.748921 | 90.16073 | 133.463982 | 134.911 | 12.725872 | 21.70271 | 47.567294 | 28.35517 | 21.513347 | 6.012694 | 118.212112 | 74.46433 | 35.809247 | 14.21056 | 246.82181 | 179.7503 | 431.721716 | 485.3882
3 | MUEC 03 | MUBRS13 | 188.55793 | 114.7217 | 297.11694 | 210.4842 | 65.336624 | 69.11002 | 189.718272 | 97.37153 | 49.32339 | 28.93671 | 103.844881 | 29.76408 | 21.969162 | 16.22394 | 169.011026 | 125.4867 | 1000 | 340.6389
4 | MUEC 04 | MUBRS19 | 157.12205 | 130.6626 | 371.096429 | 441.4754 | 54.093452 | 73.29742 | 210.859265 | 229.1964 | 42.830856 | 25.48651 | 86.824119 | 51.62803 | 18.550983 | 10.2687 | 156.635545 | 139.4585 | 742.316174 | 496.2421
5 | MUEC 05 | MUBRS50 | 194.770521 | 155.5017 | 727.219306 | 753.7176 | 72.36259 | 95.02521 | 293.661417 | 323.7395 | 269.967038 | 206.5642 | 90.573706 | 47.24641 | 18.573338 | 10.46788 | 155.415843 | 122.2181 | 908.576648 | 575.5853
S.N. | External Check Sample No | Primary Sample No | Zr |  | Nb |  | Sn |  | Hf |  | Ta |  | W |  | Pb |  | Th |  | U
|  |  | Primary | External Check | Primary | External Check | Primary | External Check | Primary | External Check | Primary | External Check | Primary | External Check | Primary | External Check | Primary | External Check | Primary | External Check
1 | MUEC 01 | MUBRS04 | 232.185331 | 64.79918 | 5.417737 | 23.53432 | 0.11601 | 7.610813 | 7.830916 | 2.900509 | 0.584674 | 1.633188 | 10.11591 | 6.707477 | 34.869079 | 17.72991 | 27.641428 | 12.11318 | 2.98523 | 1.667069
2 | MUEC 02 | MUBRS06 | 78.390617 | 56.43774 | 8.896304 | 34.6046 | 0.201733 | 8.94961 | 2.518505 | 2.368393 | 1.957823 | 2.838305 | 5.759632 | 5.702471 | 52.305759 | 28.0462 | 274.182089 | 102.1393 | 15.88775 | 12.75005
3 | MUEC 03 | MUBRS13 | 176.434871 | 89.16122 | 6.939223 | 32.46639 | 0.135031 | 6.782861 | 6.069125 | 3.099732 | 1.248493 | 1.418443 | 93.69378 | 91.3738 | 61.306236 | 31.86377 | 37.857358 | 19.72596 | 3.818112 | 2.500171
4 | MUEC 04 | MUBRS19 | 233.815314 | 66.41838 | 5.589146 | 26.99677 | 0.104312 | 6.235481 | 6.436386 | 2.345763 | 0.768362 | 1.496698 | 86.030119 | 99.44373 | 31.184028 | 21.46852 | 40.936929 | 18.89276 | 3.666412 | 2.104567
5 | MUEC 05 | MUBRS50 | 338.816301 | 238.4633 | 5.674019 | 32.98998 | BDL | 7.354648 | 8.99604 | 6.097114 | 0.864051 | 1.723663 | 84.068332 | 74.9885 | 17.6348 | 11.47883 | 25.188997 | 9.006633 | 3.722443 | 2.130417