## Table 1.1
| Gross Resource | Net Resource
Mineralization zone | Tonnage | By considering 15% reduction factor | By considering 30% reduction factor
| MMT | MMT | MMT
Bauxite | 0.856 | 0.728 | 0.599
Aluminous Laterite | 12.393 | 10.534 | 8.675
Ferruginous Laterite | 21.631 | 18.386 | 15.142
Aluminous Clayey laterite | 9.046 | 7.689 | 6.332
Ferruginous Clayey laterite | 2.481 | 2.109 | 1.737
Clay | 3.369 | 2.864 | 2.358
| 49.776 | 42.31 | 34.843
A Net resource of 42.310 MMT and 34.843 MMT has been estimated by considering reduction factor of 15% and 30% respectively, to account for the reduced core recovery of 70%.

## Table 1.2
| Volume | TOTAL Resource (MMT) | Resource Above 0.1% V2O5 (MMT) | AVG grade (%) of V2O5 | Contained V2O5 (MT) | UNFC Resource Category
Bauxite | 447187.5 | 0.856 | 0.844 | 0.191 | 1615.83 | 333
Aluminous Laterite | 6471562.5 | 12.393 | 2.624 | 0.128 | 3364.23
Ferruginous Laterite | 11295625 | 21.631 | 13.989 | 0.138 | 19340.13
Aluminous Clayey laterite | 4723750 | 9.046 | 0.103 | 0.101 | 104.46
Ferruginous Clayey laterite | 1295468.75 | 2.481 | 0.206 | 0.115 | 236.86
Clay | 2929687.5 | 3.369 | 0.295 | 0.11 | 325.47
| Total | 49.776 | 18.061 | 0.138 | 24986.986

## Table 1.3
| At Cut-Off – Ga 30ppm | Avg. Ga | At Cut-Off – Ga 50ppm | Avg. Ga | UNFC Resource Category
| MMT | ppm | MMT | ppm
Bauxite | 0.844 | 38.445 | 0.262 | 53.657 | 334
Aluminous Laterite | 2.586 |  | 0.452
Ferruginous Laterite | 13.556 |  | 0.343
Aluminous Clayey laterite | 0.103 |  | 0
Ferruginous Clayey laterite | 0.206 |  | 0.024
Clay | 0.204 |  | 0
Total | 17.499 |  | 1.081

## Table 2.1
Sl. | Nature of work* | Target assigned | Target Achieved | Remarks
No.
1 | DGPS Survey-(1:4000 Scale) (DGPS/Total Station Survey) (sq km) | 4.754 | 4.838 sq.Km. | Topographic survey is completed
sq. Km.
2 | Geological Mapping-(1:4000 Scale) (LSM/DM) (sq km) | 4.754 sq.Km. | 4.838 sq.Km. | Geological mapping is completed
3 | Geophysical Surveys (Gravity, Magnetic Stn), Nos | NA | NA | NA
4 | (a) Surface exploration- Pitting/trenching (cu m) | 0** CUM | NIL | Pitting Task Removed
| (b) Sub Surface exploration- Drilling (m) | 257** M | 257 M | Drilling of 257m for 15 Boreholes
completed
5 | (a) Preparation of Thin sections (Nos.) | 10 | 10 | Preparation of 10 thin sections completed
| (b) Preparation of polished sections (Nos.) | 10 | 10 | Preparation of 10 polished sections completed
| (d) Petrographic/Ore Microscopic study (Nos.) | 20 | 20 | Petrographic/Ore Microscopic study completed for 20 samples
| (e) XRD | NA | NA
| (f) Sp. Gravity | NA | 6 | 04 Samples of Laterite and 2 Samples of Clay for Specific gravity
completed
6 | (a) Primary +10% Check Sample for Oxides an LOI by XRF technique | 275 | 206 | 187 Primary Samples
and 19 Check samples is Completed
| (b) Primary + check Samples including composite samples for REE, Ga, V and Other Trace elements: by ICPMS | 85** | 91 | 83 Primary Samples and 8 Check Samples is Completed
| (C) Composite samples | NA | NA | NA
7 | Core Preservation | 257** M | 257 M | 257 m core preserved
8 | Geological Report Writing | 5 Hard copies with soft copy |  | Geological Report writing Completed
*The list of work components (Nature of work) will be as per the approved project proposal by NMET.
** ReviseA1:E18d Units as Suggested by 77th TCC.

## Table 2.2
Table 2.2: Details of Technical persons engaged in exploration
Sl. no | Name | Qualification | Designation | Main contributions
1 | Dr. Fareeduddin | PhD in Geology with 41 years of experience in Mineral Exploration and Geological mapping | Former director in GSI, Principal Consultant- Geo Marine Solutions Pvt Ltd. and NABET approved Project coordinator
Guidance throughout the field season, sample processing, analysis and report writing
2 |  |  | Former Director, GSI, Nodal Officer, Geo Marine Solutions Pvt Ltd and NABET accredited Technical Area Expert (Geology) for Mineral Exploration.
| P. Praveen Kumar | M.Sc. (Tech.) Applied Geology, with 30 years of experience in Mineral Exploration and Geological mapping. |  | Guidance throughout the field season, sample processing, analysis and report writing
3 |  | M.Sc. Marine | Former Director, GSI
| A.C Dinesh | Geology, with 36years of experience in | and Chief Technology | Guidance throughout the field season, sample processing, analysis and report writing
|  | Mineral Exploration | Officer, Geo Marine
|  | and Geological | Solutions Pvt. Ltd.
mapping.
4 |  | PhD in Geology with 35 years of experience in Mineral Exploration and Geological mapping | Chief Geologist (Lead) Exploration, Geo Marine | Supervision and guidance in geological
| Dr. A. V. Keshava Prasad |  | Solutions Pvt. Ltd. | mapping, topographic survey, core drilling, selection of samples for chemical analysis, and interpretation of data, map preparation, ore modelling analysis and report writing.
5 | Dr. B. M. Thanmaya. | PhD. in Earth Science, with 06 years of experience | Geologist, M/s. Geo Marine Solutions Pvt. | core drilling, selection of samples for chemical analysis, and interpretation of data, map preparation, ore modelling analysis and report writing.
Ltd.
6 | S. Guruprasad | M.Sc. Geology with 6 years of experience | Geologist, M/s. Geo Marine Solutions Pvt.
|  |  | Ltd. | Interpretation of data, map preparation, ore modelling analysis and report writing.
7 | Abhilash A Divatagi | M.Sc. Applied Geology with 01-year experience | Geologist, M/s. Geo Marine Solutions Pvt. | Geological mapping, topographic survey, core drilling, selection of samples for chemical analysis, and interpretation of data, map preparation, ore modelling analysis and report writing.
Ltd.
8 | Nagarjun Patil | M.Sc. Applied Geology with 01-year experience | Geologist, M/s. Geo Marine Solutions Pvt. | Geological mapping, topographic survey, core drilling.
Ltd.
9 | Vidya Vincent | M.Sc. Marine Geology with 04 years of experience | Geologist, M/s. Geo Marine Solutions Pvt. | Geological mapping, topographic survey. selection of samples for chemical analysis.
Ltd.
10 | Rishi Rajgor | M.Sc. Geology with 03 years of Experience | Geologist, M/s. Geo Marine Solutions Pvt. | core drilling
Ltd.

## Table 3.1
Boundary Point | Latitude (DD) | Longitude (DD)
1 | 13.9579 | 74.5547
2 | 13.95786 | 74.56625
3 | 13.96673 | 74.57304
4 | 13.9695 | 74.57301
5 | 13.97657 | 74.5651
6 | 13.97649 | 74.54747
7 | 13.96347 | 74.54758

## Table 3.2
Sl.No. | Survey No. | Village | Owner Type
1 | 80 | Hadina | Govt/Pvt
2 | 205-4/1 | Mundalli | Govt
3 | 208 | Mundalli | Govt/Pvt
4 | 212 | Mundalli | Govt/Pvt
5 | 44 | Chavthani | Govt
6 | 68/A | Puravarga | Pvt
7 | 381 | Mundalli | Pvt
8 | 397 | Mundalli | Pvt
9 | 81 | Hadina | Pvt
10 | 53 | Chavthani | Govt
11 | 147 | Mundalli | Pvt
12 | 307 | Mundalli | Pvt
13 | 41 | Chavthani | Pvt
14 | 68 | Hadina | Govt/Pvt
15 | 77 | Hadina | Pvt
16 | 57 | Hadina | Pvt
17 | 211/A | Mundalli | Govt/Pvt
18 | 210 | Mundalli | Govt
19 | 399 | Mundalli | Pvt
20 | 394 | Mundalli | Pvt

## Table 9.1
Sl.No | BH NO. | Latitude | Longitude | COLLAR RL (m)
1 | BH-02 | 13°57′43.55836″ | 74°33′07.19927″ | 51.48
2 | BH-03 | 13°57′35.87922″ | 74°33′21.24903″ | 58.66
3 | BH-04 | 13°57′43.58857″ | 74°33′33.82298″ | 59.62
4 | BH-05 | 13°57′46.21468″ | 74°33′44.01300″ | 62.98
5 | BH-06 | 13°57′55.08379″ | 74°32′53.66792″ | 54.53
6 | BH-07 | 13°57′56.48826″ | 74°33′08.47102″ | 57.29
7 | BH-08 | 13°57′57.59894″ | 74°33′20.16157″ | 53.32
8 | BH-09 | 13°57′56.59388″ | 74°33′33.84523″ | 61.51
9 | BH-10 | 13°57′56.51608″ | 74°33′46.92016″ | 64.53
10 | BH-11 | 13°58′09.72604″ | 74°33′27.09909″ | 61.19
11 | BH-12 | 13°58′09.64395″ | 74°33′47.23082″ | 66.24
12 | BH-13 | 13°58′10.90426″ | 74°34′00.79694″ | 67.67
13 | BH-14 | 13°58′10.78787″ | 74°34′13.73055″ | 68.59
14 | BH-15 | 13°58′22.84171″ | 74°33′33.86816″ | 56.46
15 | BH-16 | 13°58′22.54835″ | 74°33′47.18620″ | 65.75

## Table 9.2
Borehole | Total length | Core Recovery %
No. | (m)
BH02 | 17 | 79
BH03 | 23.5 | 73
BH04 | 26 | 78
BH05 | 10 | 61
BH06 | 18.5 | 75
BH07 | 11 | 73
BH08 | 15 | 69
BH09 | 24.5 | 63
BH10 | 10 | 66
BH11 | 18.5 | 68
BH12 | 10 | 57
BH13 | 21.5 | 68
BH14 | 24 | 72
BH15 | 10.5 | 70
BH16 | 17 | 64

## Table 9.3
Data | Al2O3 | Fe2O3 | V2O5 | SiO2 | TiO2 | LOI
Mean | 37.6968 | 31.3308 | 0.14772 | 5.6568 | 2.39228 | 22.154
Standard Error | 1.694217 | 2.053444 | 0.02604 | 0.586534 | 0.166689 | 0.532622
Median | 38.296 | 30.228 | 0.1612 | 5.907 | 2.4292 | 22.22
Mode | #N/A | #N/A | #N/A | #N/A | #N/A | #N/A
Standard Deviation | 3.788383 | 4.591641 | 0.058226 | 1.311529 | 0.372729 | 1.190979
Sample Variance | 14.35185 | 21.08316 | 0.00339 | 1.720109 | 0.138927 | 1.41843
Kurtosis | -0.28023 | 1.797055 | 1.072498 | 3.733457 | -0.115 | 0.944776
Skewness | -0.74873 | 1.283694 | -0.6883 | -1.87158 | 0.35838 | -0.40646
Range | 9.486 | 11.889 | 0.1576 | 3.236 | 0.9763 | 3.25
Minimum | 32.114 | 26.86 | 0.06 | 3.39 | 1.9437 | 20.42
Maximum | 41.6 | 38.749 | 0.2176 | 6.626 | 2.92 | 23.67
Sum | 188.484 | 156.654 | 0.7386 | 28.284 | 11.9614 | 110.77
Count | 5 | 5 | 5 | 5 | 5 | 5

## Table 9.4
| Al2O3 | Fe2O3 | V2O5 | SiO2 | TiO2 | LOI
Mean | 34.2576 | 22.1842 | 0.08704 | 22.5333 | 2.52375 | 17.7227
Standard Error | 0.78413 | 0.97858 | 0.0052 | 1.53701 | 0.0521 | 0.59091
Median | 32.578 | 22.489 | 0.0778 | 25.563 | 2.5185 | 16.43
Mode | #N/A | #N/A | 0.049 | #N/A | 2.41 | 13.45
Standard Deviation | 5.5998 | 6.98843 | 0.03717 | 10.9764 | 0.37208 | 4.21994
Sample Variance | 31.3578 | 48.8381 | 0.00138 | 120.482 | 0.13844 | 17.8079
Kurtosis | 0.56977 | 0.53907 | 2.52617 | -1.3618 | 1.83532 | -1.2112
Skewness | 1.03089 | -0.7613 | 1.54398 | -0.2868 | 0.2321 | 0.44889
Range | 24.481 | 29.787 | 0.1686 | 39.061 | 2.1725 | 14.05
Minimum | 26.216 | 3.533 | 0.049 | 3.39 | 1.5845 | 12.24
Maximum | 50.697 | 33.32 | 0.2176 | 42.451 | 3.757 | 26.29
Sum | 1747.14 | 1131.4 | 4.4392 | 1149.2 | 128.711 | 903.86
Count | 51 | 51 | 51 | 51 | 51 | 51

## Table 9.5
| Al2O3 | Fe2O3 | V2O5 | SiO2 | TiO2 | LOI
Mean | 25.5385 | 38.5893 | 0.1328 | 18.4633 | 1.84001 | 14.7777
Standard Error | 0.53352 | 0.85713 | 0.00661 | 0.89204 | 0.05386 | 0.32274
Median | 25.9085 | 37.0825 | 0.12 | 17.139 | 1.87795 | 14.475
Mode | #N/A | #N/A | 0.14 | #N/A | 1.52 | 16.26
Standard Deviation | 4.5895 | 7.37335 | 0.05689 | 7.67363 | 0.46336 | 2.77632
Sample Variance | 21.0636 | 54.3663 | 0.00324 | 58.8846 | 0.2147 | 7.70796
Kurtosis | 6.32825 | 3.97105 | 1.35027 | -0.2936 | 1.49204 | 1.10234
Skewness | -1.7816 | 1.48886 | 1.00605 | 0.34155 | -0.8327 | -0.6186
Range | 28.839 | 42.96 | 0.291 | 37.075 | 2.6197 | 15.06
Minimum | 4.21 | 27.73 | 0.049 | 1.74 | 0.18 | 5.36
Maximum | 33.049 | 70.69 | 0.34 | 38.815 | 2.7997 | 20.42
Sum | 1889.85 | 2855.61 | 9.8269 | 1366.29 | 136.161 | 1093.55
Count | 74 | 74 | 74 | 74 | 74 | 74

## Table 9.6
| Al2O3 | Fe2O3 | V2O5 | SiO2 | TiO2 | LOI
Mean | 15.9453 | 6.29767 | 0.0546 | 69.494 | 1.06765 | 6.59583
Standard Error | 1.96843 | 1.56307 | 0.00329 | 3.93893 | 0.17087 | 0.87561
Median | 16.0235 | 4.701 | 0.049 | 70.7935 | 1.05645 | 6.48
Mode | #N/A | #N/A | 0.049 | #N/A | #N/A | #N/A
Standard Deviation | 6.81885 | 5.41464 | 0.01138 | 13.6448 | 0.59191 | 3.03319
Sample Variance | 46.4967 | 29.3183 | 0.00013 | 186.182 | 0.35036 | 9.20024
Kurtosis | 0.16055 | 1.17798 | 3.7969 | 0.32402 | 1.21173 | 0.32444
Skewness | 0.64163 | 1.11753 | 2.08435 | -0.7763 | 0.59958 | 0.74297
Range | 23.72 | 18.432 | 0.0352 | 46.31 | 2.311 | 10.47
Minimum | 6.55 | 0.45 | 0.049 | 42.56 | 0.049 | 2.58
Maximum | 30.27 | 18.882 | 0.0842 | 88.87 | 2.36 | 13.05
Sum | 191.344 | 75.572 | 0.6552 | 833.928 | 12.8118 | 79.15
Count | 12 | 12 | 12 | 12 | 12 | 12

## Table 9.7
| Al2O3 | Fe2O3 | V2O5 | SiO2 | TiO2 | LOI
Mean | 9.6714 | 11.3024 | 0.04956 | 73.1746 | 0.65194 | 4.678
Standard Error | 2.452043 | 2.127475 | 0.00056 | 5.98004 | 0.198238 | 1.13577
Median | 10.98 | 12.429 | 0.049 | 69.81 | 0.6822 | 5.06
Mode | #N/A | #N/A | 0.049 | #N/A | #N/A | #N/A
Standard Deviation | 5.482934 | 4.757179 | 0.001252 | 13.37178 | 0.443274 | 2.539659
Sample Variance | 30.06256 | 22.63075 | 1.57e-06 | 178.8044 | 0.196492 | 6.44987
Kurtosis | -1.17691 | -0.65942 | 5 | -0.68266 | 1.052897 | -0.48992
Skewness | 0.18292 | 0.399835 | 2.236068 | -0.33189 | 1.005489 | 0.384006
Range | 13.638 | 11.931 | 0.0028 | 33.853 | 1.1343 | 6.49
Minimum | 3.4 | 6.08 | 0.049 | 54.517 | 0.21 | 1.77
Maximum | 17.038 | 18.011 | 0.0518 | 88.37 | 1.3443 | 8.26
Sum | 48.357 | 56.512 | 0.2478 | 365.873 | 3.2597 | 23.39
Count | 5 | 5 | 5 | 5 | 5 | 5

## Table 9.8
Sl. No | Primary sample | Check sample | 10% difference | Difference
1 | 28.37 | 29.57 | 2.84 | -1.21
2 | 22.74 | 23.29 | 2.27 | -0.55
3 | 26.02 | 27.4 | 2.6 | -1.39
4 | 32.72 | 34.46 | 3.27 | -1.74
5 | 30.22 | 30.88 | 3.02 | -0.66
6 | 29.17 | 29.99 | 2.92 | -0.82
7 | 25.88 | 26.52 | 2.59 | -0.64
8 | 38.52 | 40.61 | 3.85 | -2.09
9 | 26.5 | 26.89 | 2.65 | -0.39
10 | 25.69 | 26.24 | 2.57 | -0.55
11 | 29.96 | 30.31 | 3 | -0.36
12 | 28.81 | 28.67 | 2.88 | 0.14
13 | 19.12 | 18.64 | 1.91 | 0.48
14 | 19.91 | 19.81 | 1.99 | 0.1
15 | 35.99 | 39.24 | 3.6 | -3.25
16 | 18.32 | 18.63 | 1.83 | -0.31
17 | 4.28 | 4.1 | 0.43 | 0.18
18 | 26.84 | 28.16 | 2.68 | -1.32
19 | 8.11 | 7.94 | 0.81 | 0.18

## Table 9.9
Sl.No | Primary sample | Check sample | 10% difference | Difference
1 | 38.54 | 37.31 | 3.8542 | 1.23
2 | 48.6 | 47.56 | 4.8597 | 1.04
3 | 41.25 | 39.52 | 4.1251 | 1.73
4 | 32.06 | 30.96 | 3.2055 | 1.09
5 | 20.64 | 19.88 | 2.064 | 0.76
6 | 24.67 | 23.85 | 2.467 | 0.82
7 | 32.43 | 31.22 | 3.2433 | 1.22
8 | 25.16 | 24.46 | 2.516 | 0.7
9 | 32.07 | 32.7 | 3.207 | -0.63
10 | 32.44 | 32.74 | 3.2435 | -0.3
11 | 34.19 | 35.15 | 3.4191 | -0.96
12 | 22.27 | 22.5 | 2.227 | -0.23
13 | 48.63 | 49.05 | 4.8627 | -0.43
14 | 28.24 | 29.61 | 2.8239 | -1.37
15 | 32.2 | 30.93 | 3.2197 | 1.26
16 | 5.93 | 6.04 | 0.593 | -0.11
17 | 5.22 | 5.09 | 0.522 | 0.13
18 | 13.04 | 12.83 | 1.304 | 0.21
19 | 1.82 | 1.87 | 0.182 | -0.05

## Table 9.10
Sl. No | Primary sample | Check sample | 10% difference | Difference
1 | 0.2 | 0.237 | 0.0201 | -0.036
2 | 0.15 | 0.188 | 0.01522 | -0.036
3 | 0.18 | 0.204 | 0.01767 | -0.027
4 | 0.09 | 0.115 | 0.00864 | -0.029
5 | 0.13 | 0.155 | 0.01293 | -0.026
6 | 0.08 | 0.109 | 0.00828 | -0.026
7 | 0.09 | 0.113 | 0.00904 | -0.023
8 | 0.1 | 0.129 | 0.00976 | -0.031
9 | 0.08 | 0.139 | 0.00783 | -0.061
10 | 0.11 | 0.167 | 0.01068 | -0.06
11 | 0.12 | 0.194 | 0.01171 | -0.077
12 | 0.1 | 0.139 | 0.01 | -0.039
13 | 0.06 | 0.128 | 0.0063 | -0.065
14 | 0.03 | 0.095 | 0.0025 | -0.07
15 | 0.22 | 0.253 | 0.02176 | -0.035
16 | 0.03 | 0.039 | 0.0025 | -0.014
17 | 0.03 | 0.007 | 0.0025 | 0.018
18 | 0.05 | 0.082 | 0.005 | -0.032
19 | 0.03 | 0.012 | 0.0025 | 0.013

## Table 9.11
Sl. No | Primary sample | Check sample | 10% difference | Difference
1 | 1.8 | 1.76 | 0.17977 | 0.04
2 | 1.79 | 1.77 | 0.17934 | 0.02
3 | 1.67 | 1.62 | 0.167 | 0.05
4 | 1.66 | 1.61 | 0.16639 | 0.05
5 | 2.67 | 2.53 | 0.26728 | 0.14
6 | 2.54 | 2.4 | 0.2542 | 0.14
7 | 2.22 | 2.09 | 0.22202 | 0.14
8 | 2.67 | 2.55 | 0.26684 | 0.12
9 | 2.56 | 2.34 | 0.25585 | 0.22
10 | 1.72 | 1.57 | 0.17207 | 0.15
11 | 2 | 1.9 | 0.20045 | 0.1
12 | 2.41 | 2.51 | 0.241 | -0.09
13 | 1.73 | 1.6 | 0.17282 | 0.13
14 | 1.05 | 1 | 0.10526 | 0.05
15 | 2.43 | 2.38 | 0.24292 | 0.05
16 | 1.39 | 1.42 | 0.139 | -0.03
17 | 0.23 | 0.22 | 0.023 | 0.01
18 | 1.59 | 1.6 | 0.159 | -0.01
19 | 0.44 | 0.42 | 0.044 | 0.02

## Table 9.12
Sl. No | Primary sample | Check sample | 10% difference | Difference
1 | 13.67 | 14.17 | 1.3672 | -0.5
2 | 12.65 | 13.5 | 1.2651 | -0.85
3 | 14.67 | 15.61 | 1.4671 | -0.94
4 | 13.26 | 13.7 | 1.3261 | -0.44
5 | 33.09 | 33.68 | 3.3093 | -0.59
6 | 28.71 | 29.36 | 2.8711 | -0.64
7 | 25.94 | 26.83 | 2.5943 | -0.89
8 | 11.07 | 11.31 | 1.1068 | -0.24
9 | 23.88 | 24.24 | 2.3879 | -0.36
10 | 25 | 25.16 | 2.4999 | -0.16
11 | 14.16 | 14.44 | 1.4157 | -0.28
12 | 32.45 | 32.66 | 3.245 | -0.21
13 | 18.52 | 19.64 | 1.8523 | -1.11
14 | 37.67 | 37.59 | 3.7666 | 0.07
15 | 6.63 | 6.63 | 0.6626 | -0.01
16 | 65.48 | 65.88 | 6.548 | -0.4
17 | 87.7 | 88.49 | 8.77 | -0.79
18 | 43.32 | 43.23 | 4.332 | 0.09
19 | 86.16 | 86.31 | 8.616 | -0.15

## Table 9.13
Sl.No | Primary Sample | Check Sample | 10% difference | Actual Deviation
1 | 39.7 | 65.23 | 3.97 | -25.53
2 | 30.9 | 60.26 | 3.09 | -29.36
3 | 32.8 | 66.79 | 3.28 | -33.99
4 | 16.7 | 19.54 | 1.67 | -2.84
5 | 16.7 | 19.61 | 1.67 | -2.91
6 | 33.1 | 64.15 | 3.31 | -31.05
7 | 12.3 | 41.69 | 1.23 | -29.39
8 | 54.1 | 66.41 | 5.41 | -12.31
9 | 19.6 | 32.28 | 1.96 | -12.68

## Table 11.1
Resource Domains | Criteria | Reference
Bauxite | Al2O3– 30% (min.) and SiO2 (Total) –7% (max.) | Ministry of Mines Notification dated 25th April 2018
Aluminous Laterite | Fe2O3:Al2O3 ratio less than one and SiO2:Al2O3 ratio less than 1.33 | Indian Minerals
Yearbook 2020
(Part- III: Mineral Reviews)
59th Edition
minor minerals
Ferruginous Laterite | Fe2O3:Al2O3 ratio more than one, and SiO2:Fe2O3 ratio less than 1.33 | 30.14 laterite
Aluminous Clayey laterite | Fe2O3:Al2O3 ratio less than one and SiO2:Al2O3 ratio more than 1.33
Ferruginous Clayey laterite | Fe2O3:Al2O3 ratio more than one, and SiO2:Fe2O3 ratio more than 1.33
Clay | Based on the visual observation | -

## Table 11.2
| Section Name | Boreholes | No. of BH
1 | Section-1 | BH-02, 03, 04 & 05 | 4
2 | Section-2 | BH-06, 07, 08, 09 & 10 | 5
3 | Section-3 | BH-11, 12, 13 & 14 | 4
4 | Section-4 | BH-15 & 16 | 2
TOTAL =15

## Table 11.3
Sl no. | Sample no. | Bulk density (g/cc) | Average Bulk density (g/cc)
1 | AL-01 (Aluminous laterite) | 1.95 | 1.915
2 | AL-02 (Aluminous laterite) | 2.02
3 | AL-03 (Aluminous laterite) | 1.77
4 | BX-01 (Bauxite) | 1.92
5 | Clay Sample 1 | 1.1 | 1.15
6 | Clay Sample 2 | 1.2

## Table 11.4
Mineralization zone | Al2O3 (%) |  | Fe2O3 (%) |  | SiO2 (%) |  | TiO2 (%) |  | V2O5 (%) |  | Ga (ppm)
| min | max | min | max | min | max | min | max | min | max | min | max
Bauxite | 30.124 | 40.909 | 29.644 | 45.617 | 3.154 | 6.89 | 1.79 | 2.57 | 0.09 | 0.268 | 40.257 | 56.849
Aluminous Laterite | 25.043 | 47.167 | 10.708 | 34.38 | 7.007 | 38.982 | 1.576 | 3.055 | 0.04 | 0.2 | 18.114 | 66.916
Ferruginous Laterite | 16.455 | 34.801 | 25.7 | 53.247 | 3.11 | 38.622 | 0.942 | 2.656 | 0.04 | 0.292 | 20.488 | 58.752
Aluminous Clayey laterite | 6.94 | 31.974 | 1.465 | 25.264 | 33.284 | 87.855 | 0.313 | 2.524 | 0.04 | 0.104 | 8.165 | 62.523
Ferruginous Clayey laterite | 5.358 | 25.263 | 6.074 | 28.974 | 34.099 | 85.145 | 0.322 | 2.131 | 0.04 | 0.146 | 14.705 | 60.943
Clay | 5.383 | 32.286 | 1.465 | 39.632 | 17.155 | 87.855 | 0.322 | 2.845 | 0.04 | 0.152 | 8.165 | 39.777

## Table 11.5
| Volume | Density | Tonnage | Al2o3 | Fe2o3 | Sio2 | Tio2 | V2O5 | Ga
| (cu. m) | g/cc | MMT | % | % | % | % | % | ppm
Bauxite | 447187.5 | 1.915 | 0.856 | 35.674 | 35.392 | 4.82 | 2.122 | 0.19 | 47.311
Aluminous Laterite | 6471562.5 |  | 12.393 | 31.202 | 24.669 | 24.622 | 2.365 | 0.087 | 36.983
Ferruginous Laterite | 11295625 |  | 21.631 | 26.816 | 34.892 | 20.563 | 1.928 | 0.119 | 35.113
Aluminous Clayey laterite | 4723750 |  | 9.046 | 22.658 | 15.516 | 48.497 | 1.744 | 0.062 | 25.764
Ferruginous Clayey laterite | 1295468.75 |  | 2.481 | 18.976 | 22.201 | 47.071 | 1.322 | 0.072 | 26.139
Clay | 2929687.5 | 1.15 | 3.369 | 23.483 | 18.552 | 43.948 | 1.795 | 0.067 | 25.273
| Total |  | 49.7761

## Table 11.6
| Volume | TOTAL Resource (MMT) | Resource Above 0.1% V2O5 (MMT) | AVG grade (%) of V2O5 | Contained V2O5 (MT) | UNFC Resource Category
Bauxite | 447187.5 | 0.856 | 0.844 | 0.191 | 1615.83 | 333
Aluminous Laterite | 6471562.501 | 12.393 | 2.624 | 0.128 | 3364.23
Ferruginous Laterite | 11295625 | 21.631 | 13.989 | 0.138 | 19340.13
Aluminous Clayey laterite | 4723750 | 9.046 | 0.103 | 0.101 | 104.46
Ferruginous Clayey laterite | 1295468.75 | 2.481 | 0.206 | 0.115 | 236.86
Clay | 2929687.5 | 3.369 | 0.295 | 0.11 | 325.47
| Total | 49.776 | 18.061 | 0.138 | 24986.986

## Table 11.7
| Ga at 30ppm Cut-Off | Avg. Ga | Ga at 50ppm Cut-Off | Avg. Ga | UNFC Resource Category
| MMT | ppm | MMT | ppm
Bauxite | 0.844 | 38.445 | 0.262 | 53.657 | 334*
Aluminous Laterite | 2.586 |  | 0.452
Ferruginous Laterite | 13.556 |  | 0.343
Aluminous Clayey laterite | 0.103 |  | 0
Ferruginous Clayey laterite | 0.206 |  | 0.024
Clay | 0.204 |  | 0
Total | 17.499 |  | 1.081

## Table 11.8
| Gross Resource | Net Resource
Mineralization zone | Tonnage | By considering 15% reduction factor | By considering 30% reduction factor
| MMT | MMT | MMT
Bauxite | 0.856 | 0.728 | 0.599
Aluminous Laterite | 12.393 | 10.534 | 8.675
Ferruginous Laterite | 21.631 | 18.386 | 15.142
Aluminous Clayey laterite | 9.046 | 7.689 | 6.332
Ferruginous Clayey laterite | 2.481 | 2.109 | 1.737
Clay | 3.369 | 2.864 | 2.358
| 49.776 | 42.31 | 34.843