## BED_ROCK
Particulars of Primary Analysis (Analysed for 4 radicals- K2O%, SiO2%, Al2O3%, Fe2O3% ) of Bed Rock samples in Kisanpur Block Tehsil- Majhgawan, District - Satna , Madhya Pradesh
Sender No. | K2O% | SiO2% | Al2O3% | Fe2O3%
MKNP/S-01 | 3.8477 | 63.8638 | 9.6296 | 14.8702
MKNP/S-02 | 5.9593 | 53.9622 | 13.7521 | 15.4163
MKNP/S-03 | 7.1174 | 49.2422 | 14.1968 | 17.868
MKNP/S-04 | 5.4314 | 54.5749 | 11.0435 | 18.9262
MKNP/S-05 | 4.8976 | 51.9083 | 13.5554 | 17.3521
MKNP/S-06 | 5.1769 | 48.2962 | 13.1482 | 21.0351
MKNP/S-07 | 8.694 | 48.9428 | 18.1051 | 11.5032
MKNP/S-08 | 8.6241 | 50.4734 | 16.1101 | 11.7413
MKNP/S-09 | 8.33 | 48.7265 | 15.1855 | 15.3643
MKNP/S-10 | 5.7232 | 56.6862 | 14.7249 | 12.8024
MKNP/S-11 | 5.1868 | 62.8674 | 15.1638 | 8.8602
MKNP/S-12 | 7.0295 | 50.5701 | 15.2527 | 15.2574
MKNP/S-13 | 7.4129 | 51.4032 | 15.33 | 14.0788
MKNP/S-14 | 8.6204 | 47.832 | 15.2919 | 16.2706
MKNP/S-15 | 2.6062 | 52.8887 | 8.2127 | 23.1615
MKNP/S-16 | 3.8635 | 63.0817 | 10.8687 | 13.7506
MKNP/S-17 | 4.0755 | 47.037 | 10.9999 | 28.6848
MKNP/S-18 | 9.7427 | 53.319 | 15.3628 | 9.6522
MKNP/S-19 | 5.4933 | 47.7088 | 14.1319 | 18.3264
MKNP/S-20 | 4.6949 | 61.7174 | 9.5995 | 16.3832