## Sheet1
Particulars of Primary Analysis (Analysed for 4 radicals- K2O%, SiO2%, Al2O3%, Fe2O3%) of Borehole core samples in Kisanpur Block Tehsil- Majhgawan, District - Satna , Madhya Pradesh
Borehole No. | Sender No. | From | To | Thickness | K2O% | SiO2% | Al2O3% | Fe2O3%
MKNP-01 | MKNP01/01 | 21 | 22 | 1 | 8.4021 | 53.2283 | 14.4562 | 10.7738
MKNP-01 | MKNP01/02 | 22 | 23 | 1 | 7.3692 | 47.6256 | 14.036 | 18.2739
MKNP-01 | MKNP01/03 | 23 | 24 | 1 | 7.4856 | 49.9991 | 13.6121 | 16.8304
MKNP-01 | MKNP01/04 | 24 | 25 | 1 | 7.6659 | 48.5658 | 14.1798 | 16.9831
MKNP-01 | MKNP01/05 | 25 | 26 | 1 | 7.6203 | 51.0295 | 14.9764 | 12.4884
MKNP-01 | MKNP01/06 | 26 | 27 | 1 | 7.1271 | 57.9612 | 12.449 | 6.006
MKNP-01 | MKNP01/07 | 27 | 28 | 1 | 7.7859 | 55.3503 | 14.1237 | 6.0864
MKNP-01 | MKNP01/08 | 28 | 29 | 1 | 7.3808 | 51.0476 | 14.089 | 10.1221
MKNP-01 | MKNP01/09 | 29 | 30 | 1 | 7.5459 | 51.5618 | 14.678 | 11.0577
MKNP-01 | MKNP01/10 | 30 | 31 | 1 | 6.9739 | 51.764 | 14.0822 | 11.7965
MKNP-01 | MKNP01/11 | 31 | 32 | 1 | 6.9153 | 53.7023 | 13.7383 | 10.602
MKNP-01 | MKNP01/12 | 32 | 33 | 1 | 7.7459 | 50.8297 | 15.7521 | 11.0911
MKNP-01 | MKNP01/13 | 33 | 34 | 1 | 5.9991 | 54.2562 | 12.6031 | 10.9445
MKNP-01 | MKNP01/14 | 34 | 35 | 1 | 6.0105 | 52.3174 | 13.585 | 12.1172
MKNP-01 | MKNP01/15 | 35 | 36 | 1 | 6.3028 | 52.7369 | 14.5374 | 11.9978
MKNP-01 | MKNP01/16 | 36 | 37 | 1 | 5.706 | 51.6601 | 14.5903 | 14.576
MKNP-01 | MKNP01/17 | 37 | 38 | 1 | 3.9639 | 62.3585 | 10.6078 | 11.1624
MKNP-01 | MKNP01/18 | 38 | 39 | 1 | 7.1154 | 50.3558 | 15.7116 | 11.608
MKNP-01 | MKNP01/19 | 39 | 40 | 1 | 5.3769 | 57.7116 | 12.2718 | 6.7194
MKNP-02 | MKNP02/01 | 15 | 16 | 1 | 8.0805 | 49.4557 | 14.5208 | 11.6521
MKNP-02 | MKNP02/02 | 16 | 17 | 1 | 7.6151 | 48.7623 | 14.2599 | 15.3815
MKNP-02 | MKNP02/03 | 17 | 18 | 1 | 7.3959 | 46.7483 | 13.9178 | 17.7662
MKNP-02 | MKNP02/04 | 18 | 19 | 1 | 7.154 | 47.542 | 13.9514 | 17.5312
MKNP-02 | MKNP02/05 | 19 | 20 | 1 | 6.2509 | 47.5723 | 14.3727 | 16.798
MKNP-02 | MKNP02/06 | 20 | 21 | 1 | 6.1347 | 48.9256 | 13.5068 | 15.4421
MKNP-02 | MKNP02/07 | 21 | 22 | 1 | 6.0775 | 51.9862 | 13.488 | 13.6616
MKNP-02 | MKNP02/08 | 22 | 23 | 1 | 7.4348 | 53.4986 | 14.0694 | 5.9211
MKNP-02 | MKNP02/09 | 23 | 24 | 1 | 7.9919 | 54.2473 | 15.4118 | 6.4753
MKNP-02 | MKNP02/10 | 24 | 25 | 1 | 7.6084 | 53.4695 | 15.0464 | 8.3079
MKNP-02 | MKNP02/11 | 25 | 26 | 1 | 7.0911 | 56.2619 | 14.9537 | 7.2126
MKNP-02 | MKNP02/12 | 26 | 27 | 1 | 8.0453 | 53.7883 | 16.7678 | 7.8269
MKNP-02 | MKNP02/13 | 27 | 28 | 1 | 5.5498 | 53.4115 | 12.3295 | 12.6351
MKNP-02 | MKNP02/14 | 28 | 29 | 1 | 6.3838 | 55.9251 | 14.1218 | 8.4137
MKNP-02 | MKNP02/15 | 29 | 30 | 1 | 5.2959 | 58.1326 | 11.8163 | 9.1001
MKNP-02 | MKNP02/16 | 30 | 31 | 1 | 6.7418 | 57.3123 | 15.4879 | 7.4586
MKNP-02 | MKNP02/17 | 31 | 32 | 1 | 4.0866 | 60.1365 | 10.5566 | 11.6936
MKNP-02 | MKNP02/18 | 32 | 33 | 1 | 6.8901 | 53.4193 | 15.451 | 9.1985
MKNP-02 | MKNP02/19 | 33 | 34 | 1 | 7.6568 | 51.6737 | 16.4002 | 9.1816
MKNP-03 | MKNP03/01 | 9.7 | 10.45 | 0.75 | 5.8014 | 46.9058 | 12.3265 | 10.6267
MKNP-03 | MKNP03/02 | 10.45 | 11.2 | 0.75 | 6.6892 | 46.9851 | 13.0449 | 12.6177
MKNP-03 | MKNP03/03 | 11.2 | 12.1 | 0.9 | 7.8175 | 49.6366 | 14.4509 | 13.444
MKNP-03 | MKNP03/04 | 12.1 | 13 | 0.9 | 7.907 | 49.4421 | 14.6819 | 13.4925
MKNP-03 | MKNP03/05 | 13 | 14 | 1 | 7.32 | 46.7279 | 15.2055 | 14.7316
MKNP-03 | MKNP03/06 | 14 | 15 | 1 | 6.9926 | 45.4821 | 15.5636 | 15.2419
MKNP-03 | MKNP03/07 | 15 | 16 | 1 | 4.8297 | 54.6874 | 11.7734 | 14.5411
MKNP-03 | MKNP03/08 | 16 | 17 | 1 | 5.8846 | 52.8249 | 12.5661 | 10.8785
MKNP-03 | MKNP03/09 | 17 | 18 | 1 | 6.7467 | 51.649 | 14.8284 | 10.5123
MKNP-03 | MKNP03/10 | 18 | 19 | 1 | 6.6959 | 53.1402 | 14.3366 | 8.7682
MKNP-03 | MKNP03/11 | 19 | 20 | 1 | 6.0306 | 52.5339 | 14.3197 | 10.1042
MKNP-03 | MKNP03/12 | 20 | 21 | 1 | 6.7905 | 55.4935 | 15.7135 | 8.3874
MKNP-03 | MKNP03/13 | 21 | 22 | 1 | 4.8201 | 62.1517 | 11.4487 | 7.9319
MKNP-03 | MKNP03/14 | 22 | 23 | 1 | 2.2959 | 75.9068 | 5.2765 | 6.9591
MKNP-03 | MKNP03/15 | 23 | 24 | 1 | 3.4576 | 77.2103 | 7.8119 | 4.0512
MKNP-03 | MKNP03/16 | 24 | 25 | 1 | 4.4013 | 64.4042 | 11.2216 | 7.3203
MKNP-03 | MKNP03/17 | 25 | 26 | 1 | 6.5777 | 56.3264 | 15.9533 | 6.0577
MKNP-03 | MKNP03/18 | 26 | 27 | 1 | 2.5558 | 65.8227 | 6.3075 | 10.8721
MKNP-03 | MKNP03/19 | 27 | 28 | 1 | 4.3727 | 64.6229 | 10.8236 | 7.227
MKNP-03 | MKNP03/20 | 28 | 29 | 1 | 2.8099 | 65.9827 | 6.4814 | 10.7936
MKNP-03 | MKNP03/21 | 29 | 30 | 1 | 3.7448 | 54.0127 | 9.1881 | 15.058
MKNP-03 | MKNP03/22 | 30 | 31 | 1 | 6.8298 | 54.2242 | 15.8445 | 5.9968
MKNP-04 | MKNP04/01 | 11.5 | 12.45 | 0.95 | 7.1052 | 63.1651 | 14.9723 | 5.3905
MKNP-04 | MKNP04/02 | 12.45 | 13 | 0.55 | 7.8119 | 51.0936 | 14.0319 | 13.5553
MKNP-04 | MKNP04/03 | 13 | 14 | 1 | 7.9324 | 50.0276 | 14.0118 | 14.0284
MKNP-04 | MKNP04/04 | 14 | 15 | 1 | 7.8348 | 50.9491 | 13.9927 | 12.6685
MKNP-04 | MKNP04/05 | 15 | 16 | 1 | 8.0828 | 50.8189 | 14.4807 | 12.6416
MKNP-04 | MKNP04/06 | 16 | 17 | 1 | 7.2838 | 47.7594 | 14.5813 | 16.5696
MKNP-04 | MKNP04/07 | 17 | 18 | 1 | 6.9513 | 49.0296 | 14.3081 | 15.0505
MKNP-04 | MKNP04/08 | 18 | 19 | 1 | 6.5387 | 52.6192 | 13.3487 | 13.0653
MKNP-04 | MKNP04/09 | 19 | 20 | 1 | 5.6098 | 54.5207 | 13.331 | 13.7843
MKNP-04 | MKNP04/10 | 20 | 21 | 1 | 5.8119 | 49.0124 | 14.0846 | 15.5685
MKNP-04 | MKNP04/11 | 21 | 22 | 1 | 6.6674 | 62.5945 | 13.014 | 6.9577
MKNP-04 | MKNP04/12 | 22 | 23 | 1 | 7.1121 | 58.2289 | 14.2525 | 7.4529
MKNP-04 | MKNP04/13 | 23 | 24 | 1 | 7.6031 | 55.2191 | 15.3233 | 7.9458
MKNP-04 | MKNP04/14 | 24 | 25 | 1 | 6.9546 | 53.3631 | 14.699 | 10.6089
MKNP-04 | MKNP04/15 | 25 | 26 | 1 | 6.5386 | 56.6382 | 13.9997 | 8.7744
MKNP-04 | MKNP04/16 | 26 | 27 | 1 | 4.7866 | 57.4448 | 10.6146 | 12.0636
MKNP-04 | MKNP04/17 | 27 | 28 | 1 | 6.2183 | 62.8152 | 13.9714 | 5.8197
MKNP-04 | MKNP04/18 | 28 | 29 | 1 | 5.7016 | 53.2359 | 13.7274 | 11.2616
MKNP-04 | MKNP04/19 | 29 | 30 | 1 | 6.7519 | 57.2725 | 15.7097 | 7.0033
MKNP-04 | MKNP04/20 | 30 | 31 | 1 | 7.1993 | 57.076 | 16.1709 | 6.6849
MKNP-04 | MKNP04/21 | 31 | 32 | 1 | 4.5107 | 59.0982 | 10.8285 | 11.1104
MKNP-04 | MKNP04/22 | 32 | 33 | 1 | 5.6657 | 62.7148 | 12.9359 | 6.9315
MKNP-05 | MKNP05/01 | 14.5 | 15 | 0.5 | 8.515 | 55.2277 | 14.3875 | 9.079
MKNP-05 | MKNP05/02 | 15 | 16 | 1 | 8.1328 | 52.7206 | 14.0822 | 12.0212
MKNP-05 | MKNP05/03 | 16 | 17 | 1 | 7.9563 | 50.2139 | 13.8771 | 14.6071
MKNP-05 | MKNP05/04 | 17 | 18 | 1 | 7.922 | 50.8746 | 14.2077 | 13.6867
MKNP-05 | MKNP05/05 | 18 | 19 | 1 | 7.6912 | 50.884 | 14.2931 | 13.5624
MKNP-05 | MKNP05/06 | 19 | 20 | 1 | 6.3325 | 48.611 | 13.3316 | 16.2011
MKNP-05 | MKNP05/07 | 20 | 21 | 1 | 6.4956 | 51.4222 | 13.1578 | 15.3548
MKNP-05 | MKNP05/08 | 21 | 22 | 1 | 6.6641 | 53.5182 | 14.0543 | 13.1898
MKNP-05 | MKNP05/09 | 22 | 23 | 1 | 5.6215 | 54.9932 | 13.2826 | 13.8183
MKNP-05 | MKNP05/10 | 23 | 24 | 1 | 6.8024 | 53.9656 | 13.6446 | 9.7545
MKNP-05 | MKNP05/11 | 24 | 25 | 1 | 5.9331 | 58.9976 | 11.7797 | 9.3815
MKNP-05 | MKNP05/12 | 25 | 26 | 1 | 6.2322 | 53.6347 | 13.7632 | 11.3853
MKNP-05 | MKNP05/13 | 26 | 27 | 1 | 7.8786 | 53.9865 | 16.0678 | 7.943
MKNP-05 | MKNP05/14 | 27 | 28 | 1 | 6.8816 | 55.2489 | 14.6754 | 8.6192
MKNP-05 | MKNP05/15 | 28 | 29 | 1 | 7.0415 | 54.5384 | 14.7577 | 9.7489
MKNP-05 | MKNP05/16 | 29 | 30 | 1 | 7.3499 | 55.1002 | 15.8423 | 7.6769
MKNP-05 | MKNP05/17 | 30 | 31 | 1 | 5.7823 | 53.8811 | 13.2734 | 11.3553
MKNP-05 | MKNP05/18 | 31 | 32 | 1 | 4.5987 | 60.4749 | 11.2108 | 9.7768
MKNP-05 | MKNP05/19 | 32 | 33 | 1 | 5.776 | 53.7795 | 13.1384 | 11.3503
MKNP-05 | MKNP05/20 | 33 | 34 | 1 | 4.575 | 59.904 | 11.1392 | 9.5579
MKNP-05 | MKNP05/21 | 34 | 35 | 1 | 5.428 | 60.2083 | 13.0212 | 8.0623
MKNP-05 | MKNP05/22 | 35 | 36 | 1 | 6.6915 | 54.6982 | 15.5377 | 8.4421
MKNP-06 | MKNP06/01 | 13.4 | 14 | 0.6 | 7.5504 | 55.4184 | 13.0727 | 11.1176
MKNP-06 | MKNP06/02 | 14 | 15 | 1 | 8.178 | 53.3994 | 14.157 | 10.7511
MKNP-06 | MKNP06/03 | 15 | 16 | 1 | 7.0812 | 46.6794 | 13.1067 | 13.3981
MKNP-06 | MKNP06/04 | 16 | 17 | 1 | 7.89 | 51.9935 | 13.8198 | 12.4723
MKNP-06 | MKNP06/05 | 17 | 18 | 1 | 7.5153 | 49.5983 | 14.3177 | 13.6079
MKNP-06 | MKNP06/06 | 18 | 19 | 1 | 6.9497 | 48.9176 | 13.8916 | 14.5805
MKNP-06 | MKNP06/07 | 19 | 20 | 1 | 6.8091 | 50.9815 | 13.7834 | 12.5963
MKNP-06 | MKNP06/08 | 20 | 21 | 1 | 7.3603 | 55.1283 | 14.3328 | 9.8784
MKNP-06 | MKNP06/09 | 21 | 22 | 1 | 5.0198 | 55.2756 | 12.5232 | 13.8931
MKNP-06 | MKNP06/10 | 22 | 23 | 1 | 5.5384 | 58.3368 | 12.6303 | 11.3578
MKNP-06 | MKNP06/11 | 23 | 24 | 1 | 5.3395 | 53.3652 | 13.9706 | 14.3969
MKNP-06 | MKNP06/12 | 24 | 25 | 1 | 7.2622 | 60.3428 | 14.4462 | 6.112
MKNP-06 | MKNP06/13 | 25 | 26 | 1 | 7.6674 | 53.2274 | 16.5151 | 7.6065
MKNP-06 | MKNP06/14 | 26 | 27 | 1 | 6.8713 | 54.6298 | 15.9105 | 7.6369
MKNP-06 | MKNP06/15 | 27 | 28 | 1 | 4.9869 | 58.5086 | 12.1334 | 9.8958
MKNP-06 | MKNP06/16 | 28 | 29 | 1 | 4.7923 | 61.2832 | 11.6952 | 8.7428
MKNP-06 | MKNP06/17 | 29 | 30 | 1 | 5.2114 | 67.8716 | 12.4754 | 4.5774
MKNP-06 | MKNP06/18 | 30 | 31 | 1 | 2.2466 | 75.0235 | 5.0283 | 7.5928
MKNP-06 | MKNP06/19 | 31 | 32 | 1 | 5.3157 | 61.0096 | 13.2946 | 7.2352
MKNP-06 | MKNP06/20 | 32 | 33 | 1 | 4.7964 | 61.908 | 12.0107 | 8.2455
MKNP-06 | MKNP06/21 | 33 | 34 | 1 | 7.3179 | 53.9599 | 18.2271 | 6.305
MKNP-06 | MKNP06/22 | 34 | 35 | 1 | 7.5989 | 58.2776 | 17.2802 | 4.6408
MKNP-06 | MKNP06/23 | 35 | 36 | 1 | 6.3338 | 56.4494 | 15.0864 | 8.1339
MKNP-07 | MKNP07/01 | 17.6 | 18.3 | 0.7 | 7.8608 | 50.0656 | 14.3648 | 12.1333
MKNP-07 | MKNP07/02 | 18.3 | 19 | 0.7 | 7.8599 | 52.9089 | 13.9786 | 11.6749
MKNP-07 | MKNP07/03 | 19 | 20 | 1 | 7.8185 | 49.8576 | 13.8877 | 14.6386
MKNP-07 | MKNP07/04 | 20 | 21 | 1 | 7.1373 | 48.6853 | 13.8565 | 17.056
MKNP-07 | MKNP07/05 | 21 | 22 | 1 | 7.1773 | 50.9645 | 13.8779 | 15.3632
MKNP-07 | MKNP07/06 | 22 | 23 | 1 | 6.302 | 51.9178 | 12.9647 | 15.3835
MKNP-07 | MKNP07/07 | 23 | 24 | 1 | 6.4248 | 51.3959 | 13.3708 | 13.6719
MKNP-07 | MKNP07/08 | 24 | 25 | 1 | 7.7122 | 55.1756 | 14.3998 | 7.9671
MKNP-07 | MKNP07/09 | 25 | 26 | 1 | 8.0596 | 52.8468 | 15.0242 | 6.631
MKNP-07 | MKNP07/10 | 26 | 27 | 1 | 6.9101 | 52.453 | 14.0996 | 9.5769
MKNP-07 | MKNP07/11 | 27 | 28 | 1 | 7.9583 | 55.2342 | 15.9183 | 7.1052
MKNP-07 | MKNP07/12 | 28 | 29 | 1 | 7.8434 | 56.0111 | 15.7612 | 6.8543
MKNP-07 | MKNP07/13 | 29 | 30 | 1 | 6.4674 | 56.6033 | 13.4419 | 8.6605
MKNP-07 | MKNP07/14 | 30 | 31 | 1 | 6.9278 | 52.0714 | 15.0356 | 9.9597
MKNP-07 | MKNP07/15 | 31 | 32 | 1 | 6.807 | 53.3068 | 14.8046 | 9.302
MKNP-07 | MKNP07/16 | 32 | 33 | 1 | 6.0906 | 55.6383 | 13.7896 | 9.3486
MKNP-07 | MKNP07/17 | 33 | 34 | 1 | 5.8365 | 53.6832 | 13.4029 | 12.3307
MKNP-07 | MKNP07/18 | 34 | 34.8 | 0.8 | 5.8822 | 58.2344 | 13.9142 | 10.0309
MKNP-07 | MKNP07/19 | 34.8 | 35.6 | 0.8 | 4.2132 | 64.7857 | 11.3431 | 9.4096
MKNP-07 | MKNP07/20 | 35.6 | 36.4 | 0.8 | 5.1245 | 59.8466 | 11.8526 | 9.7494
MKNP-07 | MKNP07/21 | 36.4 | 37 | 0.6 | 4.8709 | 50.2255 | 11.7823 | 6.5815
MKNP-08 | MKNP08/01 | 16 | 17 | 1 | 7.2766 | 49.1717 | 13.0643 | 9.9351
MKNP-08 | MKNP08/02 | 17 | 18 | 1 | 8.0688 | 50.2973 | 14.273 | 14.3595
MKNP-08 | MKNP08/03 | 18 | 19 | 1 | 7.561 | 48.2898 | 14.196 | 15.0755
MKNP-08 | MKNP08/04 | 19 | 20 | 1 | 7.3423 | 47.825 | 14.2227 | 16.2724
MKNP-08 | MKNP08/05 | 20 | 21 | 1 | 6.6648 | 49.435 | 13.6121 | 15.2572
MKNP-08 | MKNP08/06 | 21 | 22 | 1 | 6.7131 | 51.8875 | 13.8175 | 12.8963
MKNP-08 | MKNP08/07 | 22 | 23 | 1 | 6.5004 | 53.018 | 13.7589 | 11.848
MKNP-08 | MKNP08/08 | 23 | 24 | 1 | 4.8822 | 56.0986 | 11.8485 | 13.9891
MKNP-08 | MKNP08/09 | 24 | 25 | 1 | 5.9365 | 51.8256 | 13.4557 | 13.1582
MKNP-08 | MKNP08/10 | 25 | 26 | 1 | 7.5716 | 55.0973 | 14.8522 | 5.2621
MKNP-08 | MKNP08/11 | 26 | 27 | 1 | 7.0822 | 52.819 | 14.785 | 8.7906
MKNP-08 | MKNP08/12 | 27 | 28 | 1 | 6.9402 | 52.3421 | 14.9101 | 10.2378
MKNP-08 | MKNP08/13 | 28 | 29 | 1 | 7.0558 | 58.2579 | 14.7707 | 7.4511
MKNP-08 | MKNP08/14 | 29 | 30 | 1 | 6.2205 | 53.4136 | 14.0741 | 10.4147
MKNP-08 | MKNP08/15 | 30 | 31 | 1 | 3.9948 | 61.1868 | 8.683 | 11.0773
MKNP-08 | MKNP08/16 | 31 | 32 | 1 | 8.187 | 55.311 | 17.503 | 6.4077
MKNP-08 | MKNP08/17 | 32 | 33 | 1 | 8.0361 | 56.2461 | 17.3262 | 6.1835
MKNP-08 | MKNP08/18 | 33 | 34 | 1 | 3.3124 | 54.9013 | 8.1555 | 14.7484
MKNP-08 | MKNP08/19 | 34 | 34.8 | 0.8 | 5.165 | 56.5683 | 12.0899 | 11.0154
MKNP-08 | MKNP08/20 | 34.8 | 35.6 | 0.8 | 6.7253 | 56.4958 | 15.065 | 8.3442
MKNP-08 | MKNP08/21 | 35.6 | 36.3 | 0.7 | 7.66 | 50.3182 | 16.7028 | 9.5222

## External
Particulars of External Check sample Analysis (Analysed for 4 radicals- K2O%, SiO2%, Al2O3%, Fe2O3% ) of Borehole core samples in Kisanpur Block Tehsil- Majhgawan, District - Satna , Madhya Pradesh
| Sample No. | External Check Sample | From | To | Thickness
MKNP-01 | MKNP01/17 | MKNP/CHK01 | 37 | 38 | 1 | 3.9639 | 62.3585 | 10.6078 | 11.1624
MKNP-01 | MKNP01/19 | MKNP/CHK02 | 39 | 40 | 1 | 5.3769 | 57.7116 | 12.2718 | 6.7194
MKNP-02 | MKNP02/01 | MKNP/CHK03 | 15 | 16 | 1 | 8.0805 | 49.4557 | 14.5208 | 11.6521
MKNP-02 | MKNP02/17 | MKNP/CHK04 | 31 | 32 | 1 | 4.0866 | 60.1365 | 10.5566 | 11.6936
MKNP-03 | MKNP03/13 | MKNP/CHK05 | 21 | 22 | 1 | 4.8201 | 62.1517 | 11.4487 | 7.9319
MKNP-03 | MKNP03/14 | MKNP/CHK06 | 22 | 23 | 1 | 2.2959 | 75.9068 | 5.2765 | 6.9591
MKNP-04 | MKNP04/16 | MKNP/CHK07 | 26 | 27 | 1 | 4.7866 | 57.4448 | 10.6146 | 12.0636
MKNP-05 | MKNP05/03 | MKNP/CHK08 | 16 | 17 | 1 | 7.9563 | 50.2139 | 13.8771 | 14.6071
MKNP-05 | MKNP05/18 | MKNP/CHK09 | 31 | 32 | 1 | 4.5987 | 60.4749 | 11.2108 | 9.7768
MKNP-06 | MKNP06/15 | MKNP/CHK10 | 27 | 28 | 1 | 4.9869 | 58.5086 | 12.1334 | 9.8958
MKNP-06 | MKNP06/16 | MKNP/CHK11 | 28 | 29 | 1 | 4.7923 | 61.2832 | 11.6952 | 8.7428
MKNP-07 | MKNP07/18 | MKNP/CHK12 | 34 | 34.8 | 0.8 | 5.8822 | 58.2344 | 13.9142 | 10.0309
MKNP-07 | MKNP07/19 | MKNP/CHK13 | 34.8 | 35.6 | 0.8 | 4.2132 | 64.7857 | 11.3431 | 9.4096
MKNP-08 | MKNP08/15 | MKNP/CHK14 | 30 | 31 | 1 | 3.9948 | 61.1868 | 8.683 | 11.0773
MKNP-08 | MKNP08/18 | MKNP/CHK15 | 33 | 34 | 1 | 3.3124 | 54.9013 | 8.1555 | 14.7484

## composite
SAMPLE NO. | COMPOSITE NO. | FROM | TO | THICKNESS | SAMPLE WEIGHT
MKNP01/01 | MKNP/CO1 | 21 | 22 | 1 | 10
MKNP01/02 |  | 22 | 23 | 1 | 10
MKNP01/03 |  | 23 | 24 | 1 | 10
MKNP01/04 |  | 24 | 25 | 1 | 10
MKNP01/05 |  | 25 | 26 | 1 | 10
MKNP01/06 |  | 26 | 27 | 1 | 10
MKNP01/07 |  | 27 | 28 | 1 | 10
MKNP01/08 |  | 28 | 29 | 1 | 10
MKNP01/09 |  | 29 | 30 | 1 | 10
MKNP01/10 |  | 30 | 31 | 1 | 10
100
MKNP01/11 | MKNP/CO2 | 31 | 32 | 1 | 11.11111
MKNP01/12 |  | 32 | 33 | 1 | 11.11111
MKNP01/13 |  | 33 | 34 | 1 | 11.11111
MKNP01/14 |  | 34 | 35 | 1 | 11.11111
MKNP01/15 |  | 35 | 36 | 1 | 11.11111
MKNP01/16 |  | 36 | 37 | 1 | 11.11111
MKNP01/17 |  | 37 | 38 | 1 | 11.11111
MKNP01/18 |  | 38 | 39 | 1 | 11.11111
MKNP01/19 |  | 39 | 40 | 1 | 11.11111
|  | 19 |  |  | 100
MKNP02/01 | MKNP/CO3 | 15 | 16 | 1 | 10
MKNP02/02 |  | 16 | 17 | 1 | 10
MKNP02/03 |  | 17 | 18 | 1 | 10
MKNP02/04 |  | 18 | 19 | 1 | 10
MKNP02/05 |  | 19 | 20 | 1 | 10
MKNP02/06 |  | 20 | 21 | 1 | 10
MKNP02/07 |  | 21 | 22 | 1 | 10
MKNP02/08 |  | 22 | 23 | 1 | 10
MKNP02/09 |  | 23 | 24 | 1 | 10
MKNP02/10 |  | 24 | 25 | 1 | 10
100
MKNP02/11 | MKNP/CO4 | 25 | 26 | 1 | 11.11111
MKNP02/12 |  | 26 | 27 | 1 | 11.11111
MKNP02/13 |  | 27 | 28 | 1 | 11.11111
MKNP02/14 |  | 28 | 29 | 1 | 11.11111
MKNP02/15 |  | 29 | 30 | 1 | 11.11111
MKNP02/16 |  | 30 | 31 | 1 | 11.11111
MKNP02/17 |  | 31 | 32 | 1 | 11.11111
MKNP02/18 |  | 32 | 33 | 1 | 11.11111
MKNP02/19 |  | 33 | 34 | 1 | 11.11111
100
MKNP03/01 | MKNP/CO5 | 9.7 | 10.45 | 0.75 | 6.637168
MKNP03/02 |  | 10.45 | 11.2 | 0.75 | 6.637168
MKNP03/03 |  | 11.2 | 12.1 | 0.9 | 7.964602
MKNP03/04 |  | 12.1 | 13 | 0.9 | 7.964602
MKNP03/05 |  | 13 | 14 | 1 | 8.849558
MKNP03/06 |  | 14 | 15 | 1 | 8.849558
MKNP03/07 |  | 15 | 16 | 1 | 8.849558
MKNP03/08 |  | 16 | 17 | 1 | 8.849558
MKNP03/09 |  | 17 | 18 | 1 | 8.849558
MKNP03/10 |  | 18 | 19 | 1 | 8.849558
MKNP03/11 |  | 19 | 20 | 1 | 8.849558
MKNP03/12 |  | 20 | 21 | 1 | 8.849558
100
MKNP04/01 | MKNP/CO6 | 11.5 | 12.45 | 0.95 | 9.047619
MKNP04/02 |  | 12.45 | 13 | 0.55 | 5.238095
MKNP04/03 |  | 13 | 14 | 1 | 9.52381
MKNP04/04 |  | 14 | 15 | 1 | 9.52381
MKNP04/05 |  | 15 | 16 | 1 | 9.52381
MKNP04/06 |  | 16 | 17 | 1 | 9.52381
MKNP04/07 |  | 17 | 18 | 1 | 9.52381
MKNP04/08 |  | 18 | 19 | 1 | 9.52381
MKNP04/09 |  | 19 | 20 | 1 | 9.52381
MKNP04/10 |  | 20 | 21 | 1 | 9.52381
MKNP04/11 |  | 21 | 22 | 1 | 9.52381
100
MKNP04/12 | MKNP/CO7 | 22 | 23 | 1 | 9.090909
MKNP04/13 |  | 23 | 24 | 1 | 9.090909
MKNP04/14 |  | 24 | 25 | 1 | 9.090909
MKNP04/15 |  | 25 | 26 | 1 | 9.090909
MKNP04/16 |  | 26 | 27 | 1 | 9.090909
MKNP04/17 |  | 27 | 28 | 1 | 9.090909
MKNP04/18 |  | 28 | 29 | 1 | 9.090909
MKNP04/19 |  | 29 | 30 | 1 | 9.090909
MKNP04/20 |  | 30 | 31 | 1 | 9.090909
MKNP04/21 |  | 31 | 32 | 1 | 9.090909
MKNP04/22 |  | 32 | 33 | 1 | 9.090909
100
MKNP05/01 | MKNP/CO8 | 14.5 | 15 | 0.5 | 4.761905
MKNP05/02 |  | 15 | 16 | 1 | 9.52381
MKNP05/03 |  | 16 | 17 | 1 | 9.52381
MKNP05/04 |  | 17 | 18 | 1 | 9.52381
MKNP05/05 |  | 18 | 19 | 1 | 9.52381
MKNP05/06 |  | 19 | 20 | 1 | 9.52381
MKNP05/07 |  | 20 | 21 | 1 | 9.52381
MKNP05/08 |  | 21 | 22 | 1 | 9.52381
MKNP05/09 |  | 22 | 23 | 1 | 9.52381
MKNP05/10 |  | 23 | 24 | 1 | 9.52381
MKNP05/11 |  | 24 | 25 | 1 | 9.52381
100
MKNP05/12 | MKNP/CO9 | 25 | 26 | 1 | 9.090909
MKNP05/13 |  | 26 | 27 | 1 | 9.090909
MKNP05/14 |  | 27 | 28 | 1 | 9.090909
MKNP05/15 |  | 28 | 29 | 1 | 9.090909
MKNP05/16 |  | 29 | 30 | 1 | 9.090909
MKNP05/17 |  | 30 | 31 | 1 | 9.090909
MKNP05/18 |  | 31 | 32 | 1 | 9.090909
MKNP05/19 |  | 32 | 33 | 1 | 9.090909
MKNP05/20 |  | 33 | 34 | 1 | 9.090909
MKNP05/21 |  | 34 | 35 | 1 | 9.090909
MKNP05/22 |  | 35 | 36 | 1 | 9.090909
100
MKNP06/01 | MKNP/CO10 | 13.4 | 14 | 0.6 | 5.172414
MKNP06/02 |  | 14 | 15 | 1 | 8.62069
MKNP06/03 |  | 15 | 16 | 1 | 8.62069
MKNP06/04 |  | 16 | 17 | 1 | 8.62069
MKNP06/05 |  | 17 | 18 | 1 | 8.62069
MKNP06/06 |  | 18 | 19 | 1 | 8.62069
MKNP06/07 |  | 19 | 20 | 1 | 8.62069
MKNP06/08 |  | 20 | 21 | 1 | 8.62069
MKNP06/09 |  | 21 | 22 | 1 | 8.62069
MKNP06/10 |  | 22 | 23 | 1 | 8.62069
MKNP06/11 |  | 23 | 24 | 1 | 8.62069
MKNP06/12 |  | 24 | 25 | 1 | 8.62069
100
MKNP06/13 | MKNP/CO11 | 25 | 26 | 1 | 9.090909
MKNP06/14 |  | 26 | 27 | 1 | 9.090909
MKNP06/15 |  | 27 | 28 | 1 | 9.090909
MKNP06/16 |  | 28 | 29 | 1 | 9.090909
MKNP06/17 |  | 29 | 30 | 1 | 9.090909
MKNP06/18 |  | 30 | 31 | 1 | 9.090909
MKNP06/19 |  | 31 | 32 | 1 | 9.090909
MKNP06/20 |  | 32 | 33 | 1 | 9.090909
MKNP06/21 |  | 33 | 34 | 1 | 9.090909
MKNP06/22 |  | 34 | 35 | 1 | 9.090909
MKNP06/23 |  | 35 | 36 | 1 | 9.090909
100
MKNP07/01 | MKNP/CO12 | 17.6 | 18.3 | 0.7 | 7.446809
MKNP07/02 |  | 18.3 | 19 | 0.7 | 7.446809
MKNP07/03 |  | 19 | 20 | 1 | 10.6383
MKNP07/04 |  | 20 | 21 | 1 | 10.6383
MKNP07/05 |  | 21 | 22 | 1 | 10.6383
MKNP07/06 |  | 22 | 23 | 1 | 10.6383
MKNP07/07 |  | 23 | 24 | 1 | 10.6383
MKNP07/08 |  | 24 | 25 | 1 | 10.6383
MKNP07/09 |  | 25 | 26 | 1 | 10.6383
MKNP07/10 |  | 26 | 27 | 1 | 10.6383
100
MKNP07/11 | MKNP/CO13 | 27 | 28 | 1 | 10.6383
MKNP07/12 |  | 28 | 29 | 1 | 10.6383
MKNP07/13 |  | 29 | 30 | 1 | 10.6383
MKNP07/14 |  | 30 | 31 | 1 | 10.6383
MKNP07/15 |  | 31 | 32 | 1 | 10.6383
MKNP07/16 |  | 32 | 33 | 1 | 10.6383
MKNP07/17 |  | 33 | 34 | 1 | 10.6383
MKNP07/18 |  | 34 | 34.8 | 0.8 | 8.510638
MKNP07/19 |  | 34.8 | 35.6 | 0.8 | 8.510638
MKNP07/20 |  | 35.6 | 36.4 | 0.8 | 8.510638
100
MKNP08/01 | MKNP/CO14 | 16 | 17 | 1 | 10
MKNP08/02 |  | 17 | 18 | 1 | 10
MKNP08/03 |  | 18 | 19 | 1 | 10
MKNP08/04 |  | 19 | 20 | 1 | 10
MKNP08/05 |  | 20 | 21 | 1 | 10
MKNP08/06 |  | 21 | 22 | 1 | 10
MKNP08/07 |  | 22 | 23 | 1 | 10
MKNP08/08 |  | 23 | 24 | 1 | 10
MKNP08/09 |  | 24 | 25 | 1 | 10
MKNP08/10 |  | 25 | 26 | 1 | 10
100
MKNP08/11 | MKNP/CO15 | 26 | 27 | 1 | 9.708738
MKNP08/12 |  | 27 | 28 | 1 | 9.708738
MKNP08/13 |  | 28 | 29 | 1 | 9.708738
MKNP08/14 |  | 29 | 30 | 1 | 9.708738
MKNP08/15 |  | 30 | 31 | 1 | 9.708738
MKNP08/16 |  | 31 | 32 | 1 | 9.708738
MKNP08/17 |  | 32 | 33 | 1 | 9.708738
MKNP08/18 |  | 33 | 34 | 1 | 9.708738
MKNP08/19 |  | 34 | 34.8 | 0.8 | 7.76699
MKNP08/20 |  | 34.8 | 35.6 | 0.8 | 7.76699
MKNP08/21 |  | 35.6 | 36.3 | 0.7 | 6.796117
100