## Sheet1
Statement showing details of Glauconitic Sandstone Zone data for exploratory boreholes drilled by MECL, Kisanpur block, District-Satna, Madhya Pradesh.
Sl. No. | BH. No. | From (m) | To (m) | Thickness (m) | K2O % | SiO2 % | Al2O3 % | Fe2O3 %
1 | MKNP-01 | 21 | 40 | 19 | 6.868026 | 52.84535 | 13.89894 | 11.64404
2 | MKNP-02 | 15 | 34 | 19 | 6.814995 | 52.751 | 14.23315 | 11.13988
3 | MKNP-03 | 9.7 | 21 | 11.3 | 6.620407 | 50.63079 | 14.1199 | 11.93286
4 | MKNP-04 | 11.5 | 33 | 21.5 | 6.641948 | 55.28123 | 13.92219 | 10.63106
5 | MKNP-05 | 14.5 | 36 | 21.5 | 6.606712 | 54.38463 | 13.73635 | 11.16441
6 | MKNP-06 | 13.4 | 36 | 22.6 | 6.310281 | 56.61142 | 13.64955 | 9.749007
7 | MKNP-07 | 17.6 | 36.4 | 18.8 | 6.843256 | 53.94789 | 13.99806 | 10.84398
8 | MKNP-08 | 16 | 36.3 | 20.3 | 6.611849 | 53.463 | 13.72614 | 11.16593