## Sheet1
Statement showing details of analysis of composite samples analysed for Glauconitic Zones intercepted in exploratory boreholes drilled by MECL in Kisanpur block, Dist. Satna, Madhya Pradesh
Sl. No. | BH No. | Sample No. | From (m) | To (m) | Thickness (m) | K2O % | Na2O % | CaO % | MgO % | Al2O3 % | SiO2 % | Fe2O3 % | SO3 % | Mn2O3 % | P2O5 % | TiO2 % | LOI %
1 | MKNP-1 | MKNP/CO1 | 0 | 11 | 11 | 7.5354 | 0.0726 | 1.3445 | 2.4663 | 13.551 | 51.922 | 12.3995 | 0.10975 | 0.3121805 | 0.1924 | 1.6487 | 8.23
2 |  | MKNP/CO2 | 11 | 22 | 11 | 6.1807 | 0.0586 | 1.4424 | 2.8037 | 13.2503 | 54.254 | 11.6335 | 0.3195 | 0.3968002 | 0.2123 | 1.5038 | 7.67
3 | MKNP-2 | MKNP/CO3 | 22 | 33 | 11 | 7.1235 | 0.0655 | 1.2527 | 2.4821 | 13.8144 | 50.0063 | 13.1279 | 0.151 | 0.2864189 | 0.1779 | 1.6812 | 9.6
4 |  | MKNP/CO4 | 19.39 | 28.59 | 9.2 | 6.4105 | 0.0504 | 1.0621 | 2.1862 | 13.5142 | 55.0673 | 9.5094 | 0.58175 | 0.5443927 | 0.2413 | 1.5499 | 9.13
5 | MKNP-3 | MKNP/CO5 | 28.59 | 37.79 | 9.2 | 6.7252 | 0.049 | 1.5797 | 2.6439 | 13.7454 | 50.6775 | 12.4651 | 0.1485 | 0.3193365 | 0.2143 | 1.6488 | 9.58
6 | MKNP-4 | MKNP/CO6 | 37.79 | 47 | 9.21 | 7.0472 | 0.064 | 0.7498 | 2.4532 | 13.5939 | 53.2048 | 12.9825 | 0.082 | 0.1833725 | 0.1898 | 1.5619 | 7.62
7 |  | MKNP/CO7 | 17.13 | 26.75 | 9.62 | 6.3361 | 0.0498 | 0.5985 | 1.9662 | 13.4388 | 57.1515 | 9.1753 | 0.626 | 0.7073706 | 0.3357 | 1.3351 | 8.06
8 | MKNP-5 | MKNP/CO8 | 26.75 | 36.37 | 9.62 | 7.1162 | 0.0617 | 0.7657 | 2.4443 | 13.2636 | 53.0402 | 13.5191 | 0.0935 | 0.2663821 | 0.2004 | 1.5843 | 7.42
9 |  | MKNP/CO9 | 36.37 | 46 | 9.63 | 6.441 | 0.0468 | 0.559 | 1.9749 | 13.4714 | 56.2658 | 9.6074 | 0.4955 | 0.6896595 | 0.2668 | 1.2735 | 8.71
10 | MKNP-6 | MKNP/CO10 | 24.15 | 35.58 | 11.43 | 6.9139 | 0.0548 | 0.9483 | 2.4742 | 13.3834 | 53.5808 | 12.5975 | 0.11475 | 0.3286393 | 0.2055 | 1.6283 | 7.59
11 |  | MKNP/CO11 | 35.58 | 47 | 11.42 | 5.9725 | 0.043 | 0.6211 | 1.6693 | 13.5084 | 59.7952 | 7.619 | 0.86775 | 0.6086178 | 0.4095 | 1.2859 | 7.36
12 | MKNP-7 | MKNP/CO12 | 19 | 33 | 14 | 7.279 | 0.0583 | 0.9996 | 2.2842 | 13.6147 | 51.7131 | 12.8866 | 0.1265 | 0.2758638 | 0.188 | 1.6166 | 8.73
13 |  | MKNP/CO13 | 33 | 47 | 14 | 6.4831 | 0.0427 | 1.0128 | 2.0815 | 13.6307 | 57.1852 | 9.6198 | 0.44 | 0.477663 | 0.2108 | 1.4325 | 7.14
14 | MKNP-8 | MKNP/CO14 | 34 | 45.5 | 11.5 | 6.926 | 0.0566 | 1.3048 | 2.4681 | 13.397 | 51.8915 | 13.1899 | 0.15175 | 0.266561 | 0.1893 | 1.6449 | 8.31
15 |  | MKNP/CO15 | 45.5 | 57 | 11.5 | 6.8726 | 0.046 | 0.6336 | 1.9457 | 14.6983 | 55.8631 | 8.967 | 0.625 | 0.5436771 | 0.2919 | 1.5488 | 7.8