## Sheet2
Statement showing Primary Vs. Check analysis (External) of Core Samples boreholes drilled by MECL in Kisanpur block for Glauconitic sandstone, Dist Satna, Madhya Pradesh.
Depth (m) |  | Thick (m) | Primary Sample No. | Primary Samples Analysis % |  |  |  | External Check Sample No. | Check Samples Analysis % |  |  |  | Diff. of Primary Vs. Check Values %
From | To |  |  | K2O % | SiO2 % | Al2O3 % | Fe2O3 % |  | K2O % | SiO2 % | Al2O3 % | Fe2O3 % | K2O % | SiO2 % | Al2O3 % | Fe2O3 %
37 | 38 | 1 | MKNP01/17 | 3.9639 | 62.3585 | 10.6078 | 11.1624 | MKNP/CHK01 | 2.99 | 69.69 | 8.31 | 8.97 | 0.9739 | 7.3315 | 2.2978 | 2.1924
39 | 40 | 1 | MKNP01/19 | 5.3769 | 57.7116 | 12.2718 | 6.7194 | MKNP/CHK02 | 4.71 | 59.75 | 11.32 | 6.15 | 0.6669 | 2.0384 | 0.9518 | 0.5694
15 | 16 | 1 | MKNP02/01 | 8.0805 | 49.4557 | 14.5208 | 11.6521 | MKNP/CHK03 | 7.65 | 52.95 | 14.59 | 10.66 | 0.4305 | 3.4943 | -0.0692 | 0.9921
31 | 32 | 1 | MKNP02/17 | 4.0866 | 60.1365 | 10.5566 | 11.6936 | MKNP/CHK04 | 7.58 | 52.46 | 14.63 | 10.53 | -3.4934 | -7.6765 | -4.0734 | 1.1636
21 | 22 | 1 | MKNP03/13 | 4.8201 | 62.1517 | 11.4487 | 7.9319 | MKNP/CHK05 | 3.33 | 65.7 | 8.39 | 10.7 | 1.4901 | 3.5483 | 3.0587 | -2.7681
22 | 23 | 1 | MKNP03/14 | 2.2959 | 75.9068 | 5.2765 | 6.9591 | MKNP/CHK06 | 4.05 | 69.07 | 9.59 | 7.38 | -1.7541 | -6.8368 | -4.3135 | -0.4209
26 | 27 | 1 | MKNP04/16 | 4.7866 | 57.4448 | 10.6146 | 12.0636 | MKNP/CHK07 | 1.58 | 76.3 | 3.63 | 5.75 | 3.2066 | 18.8552 | 6.9846 | 6.3136
16 | 17 | 1 | MKNP05/03 | 7.9563 | 50.2139 | 13.8771 | 14.6071 | MKNP/CHK08 | 7.56 | 55.13 | 14.19 | 13.16 | 0.3963 | 4.9161 | -0.3129 | 1.4471
31 | 32 | 1 | MKNP05/18 | 4.5987 | 60.4749 | 11.2108 | 9.7768 | MKNP/CHK09 | 5.09 | 57.42 | 10.93 | 10.9 | -0.4913 | -3.0549 | 0.2808 | -1.1232
27 | 28 | 1 | MKNP06/15 | 4.9869 | 58.5086 | 12.1334 | 9.8958 | MKNP/CHK10 | 4.2 | 62.31 | 9.99 | 9.54 | 0.7869 | 3.8014 | 2.1434 | 0.3558
28 | 29 | 1 | MKNP06/16 | 4.7923 | 61.2832 | 11.6952 | 8.7428 | MKNP/CHK11 | 3.77 | 66.86 | 9.04 | 8.02 | 1.0223 | 5.5768 | 2.6552 | 0.7228
34 | 34.8 | 0.8 | MKNP07/18 | 5.8822 | 58.2344 | 13.9142 | 10.0309 | MKNP/CHK12 | 4.86 | 65.28 | 11.87 | 8.57 | 1.0222 | 7.0456 | 2.0442 | 1.4609
34.8 | 35.6 | 0.8 | MKNP07/19 | 4.2132 | 64.7857 | 11.3431 | 9.4096 | MKNP/CHK13 | 3.24 | 71.67 | 9.28 | 7.92 | 0.9732 | 6.8843 | 2.0631 | 1.4896
30 | 31 | 1 | MKNP08/15 | 3.9948 | 61.1868 | 8.683 | 11.0773 | MKNP/CHK14 | 3.23 | 65.06 | 6.81 | 10.67 | 0.7648 | 3.8732 | 1.873 | 0.4073
33 | 34 | 1 | MKNP08/18 | 3.3124 | 54.9013 | 8.1555 | 14.7484 | MKNP/CHK15 | 2.69 | 57.87 | 6.26 | 14.72 | 0.6224 | 2.9687 | 1.8955 | 0.0284