## Sheet1
Statement showing X-Ray Diffraction studies carried out in Kisanpur block, Dist. Satna, Madhya Pradesh.
Sl. No. | Sample Name | Major ( ≥ 5 %) | Minor (≤ 5 % to ≥ 1 %) | Trace, Faint Trace (≤ 1 %)
1 | MKNP/XRD1 | Quartz, Orthoclase, Phengite, Muscovite | _______ | Glauconite
2 | MKNP/XRD2 | Orthoclase, Quartz, Muscovite-Paragonite, Glauconite | Kaolinite | Biotite, Dickite
3 | MKNP/XRD3 | Quartz, Microcline, Muscovite, Illite | Orthoclase | Phengite, Biotite
4 | MKNP/XRD4 | Microcline, Quartz, Phengite | Dolomite, Illite, Glauconite, Kaolinite | Anorthoclase
5 | MKNP/XRD5 | Quartz, K-Feldspar, Phengite, Glauconite | Kaolinite, Albite | _______