## Sheet1
Statement showing section wise, borehole wise Inferred Resource (333) of Glauconitic Sandstone, Estimated by Cross Sectional method, Kisanpur Block, District-Satna, Madhya Pradesh (Area 52.17 Sq. Km)
BH No. | Section Line | From (m) | To (m) | Thickness (m) | Sectional Area (m2) |  |  | Section Influence (m) | Volume (m3) | Specific Gravity | Gross Geological Resources (tonnes) | Net in-situ Resources (tonnes) | Average Quality
[6 empty] | Area of polygon | length of line | [5 empty] | K2O % | SiO2 % | Al2O3 % | Fe2O3 %
MKNP-03 | S1-S1' | 9.7 | 21 | 11.3 | 9038.4155 | 640000 | 800 | 800 | 7230732.4 | 2.68 | 19378362.8 | 15502690.3 | 6.620407 | 50.63079 | 14.1199 | 11.93286
MKNP-06 | S2-S2' | 13.4 | 36 | 22.6 | 17794.8876 | 582781.2248 | 728.48 | 799.9962 | 14235842.3 | 2.68 | 38152057.3 | 30521645.9 | 6.310281 | 56.61142 | 13.64955 | 9.749007
MKNP-08 | S3-S3' | 16 | 36.3 | 20.3 | 16319.2208 | 640000 | 800 | 800 | 13055376.64 | 2.68 | 34988409.4 | 27990727.5 | 6.611849 | 53.463 | 13.72614 | 11.16593
MKNP-04 |  | 11.5 | 33 | 21.5 | 17198.3673 | 640000 | 800 | 800 | 13758693.84 | 2.68 | 36873299.5 | 29498639.6 | 6.641948 | 55.28123 | 13.92219 | 10.63106
MKNP-02 | S4-S4' | 15 | 34 | 19 | 15196.5689 | 640000 | 800 | 800 | 12157255.12 | 2.68 | 32581443.7 | 26065155.0 | 6.814995 | 52.751 | 14.23315 | 11.13988
MKNP-05 |  | 14.5 | 36 | 21.5 | 17196.2836 | 640000 | 800 | 800 | 13757026.88 | 2.68 | 36868832.0 | 29495065.6 | 6.606712 | 54.38463 | 13.73635 | 11.16441
MKNP-07 | S5-S5' | 17.6 | 36.4 | 18.8 | 15274.5772 | 640000 | 800 | 800 | 12219661.76 | 2.68 | 32748693.5 | 26198954.8 | 6.843256 | 53.94789 | 13.99806 | 10.84398
MKNP-01 | S6-S6' | 21 | 40 | 19 | 15198.3553 | 543430.2445 | 800 | 679.2878 | 10324057.4 | 2.68 | 27668473.9 | 22134779.1 | 6.868026 | 52.84535 | 13.89894 | 11.64404
Resources in tonnes | [10 empty] | 259259572.2 | 207407657.8 | 6.65376 | 54.01014 | 13.89014 | 10.94554
Resources in Million Tonnes | [10 empty] | 259.2596 | 207.4077
Statement showing section wise, borehole wise Reconnaissance Resource (334) of Glauconitic Sandstone, Estimated by Cross Sectional method, Kisanpur Block, District-Satna, Madhya Pradesh (Area 52.17 Sq. Km)
BH No. | Section Line | From (m) | To (m) | Thickness (m) | Sectional Area (m2) |  |  | Section Influence (m) | Volume (m3) | Specific Gravity | Gross Geological Resources (tonnes) | Net in-situ Resources (tonnes) | Average Quality
[6 empty] | Area of polygon | length of line | [5 empty] | K2O % | SiO2 % | Al2O3 % | Fe2O3 %
MKNP-03 | S1-S1' | 9.7 | 21 | 11.3 | 29806.26 | 3412984.8 | 2717.43 | 1255.961 | 37435485.6 | 2.68 | 100327101.3 | 80261681.0 | 6.620407 | 50.63079 | 14.1199 | 11.93286
[5 empty] | 20767.8451 | 1597488.4 | 1935.55 | 825.3408 | 17140549.8 | 2.68 | 45936673.3 | 36749338.7 | 6.620407 | 50.63079 | 14.1199 | 11.93286
MKNP-06 | S2-S2' | 13.4 | 36 | 22.6 | 51327.55 | 3313356.6 | 2604.38 | 1272.225 | 65300176.8 | 2.68 | 175004473.9 | 140003579.2 | 6.310281 | 56.61142 | 13.64955 | 9.749007
[5 empty] | 33532.6592 | 1634979.2 | 1875.91 | 871.5659 | 29225923.3 | 2.68 | 78325474.5 | 62660379.6 | 6.310281 | 56.61142 | 13.64955 | 9.749007
MKNP-08 | S3-S3' | 16 | 36.3 | 20.3 | 34574.9125 | 1453859.2 | 1811.78 | 802.448 | 27744569.4 | 2.68 | 74355446.1 | 59484356.9 | 6.611849 | 53.463 | 13.72614 | 11.16593
[5 empty] | 18255.6917 | 859518.0998 | 1011.78 | 849.5109 | 15508408.4 | 2.68 | 41562534.5 | 33250027.6 | 6.611849 | 53.463 | 13.72614 | 11.16593
MKNP-04 | S3-S3' | 11.5 | 33 | 21.5 | 48853.2276 | 1739252.63 | 2174.07 | 799.9984 | 39082506.4 | 2.68 | 104741117.0 | 83792893.6 | 6.641948 | 55.28123 | 13.92219 | 10.63106
[5 empty] | 31654.8603 | 1099252.63 | 1374.07 | 799.9975 | 25323810.6 | 2.68 | 67867812.4 | 54294249.9 | 6.641948 | 55.28123 | 13.92219 | 10.63106
MKNP-02 | S4-S4' | 15 | 34 | 19 | 58125.355 | 2457895.8 | 3382.68 | 726.612 | 42234579.8 | 2.68 | 113188673.7 | 90550939.0 | 6.814995 | 52.751 | 14.23315 | 11.13988
[5 empty] | 42928.7861 | 1975035.5 | 2582.68 | 764.7233 | 32828642.5 | 2.68 | 87980762.0 | 70384609.6 | 6.814995 | 52.751 | 14.23315 | 11.13988
MKNP-05 | S4-S4' | 14.5 | 36 | 21.5 | 48305.7074 | 1759762.2 | 2199.7 | 800.001 | 38644615.2 | 2.68 | 103567568.9 | 82854055.1 | 6.606712 | 54.38463 | 13.73635 | 11.16441
[5 empty] | 31109.4238 | 1119762.2 | 1399.7 | 800.0016 | 24887589.0 | 2.68 | 66698738.4 | 53358990.7 | 6.606712 | 54.38463 | 13.73635 | 11.16441
MKNP-07 | S5-S5' | 17.6 | 36.4 | 18.8 | 96716.746 | 4344446.2 | 5783.92 | 751.1249 | 72646353.5 | 2.68 | 194692227.5 | 155753782.0 | 6.843256 | 53.94789 | 13.99806 | 10.84398
[5 empty] | 81442.1688 | 4016638.2 | 4983.92 | 805.9195 | 65635830.3 | 2.68 | 175904025.3 | 140723220.2 | 6.843256 | 53.94789 | 13.99806 | 10.84398
MKNP-01 | S6-S6' | 21 | 40 | 19 | 65565.8303 | 1974126.5 | 3651.39 | 540.6507 | 35448211.2 | 2.68 | 95001206.1 | 76000964.9 | 6.868026 | 52.84535 | 13.89894 | 11.64404
[5 empty] | 50367.475 | 2052352.4 | 2851.39 | 719.7726 | 36253129.3 | 2.68 | 97158386.4 | 77726709.1 | 6.868026 | 52.84535 | 13.89894 | 11.64404
Resources in tonnes | [10 empty] | 1622312221.4 | 1297849777.1 | 6.676589 | 53.93879 | 13.91707 | 10.9366
Resources in Million Tonnes | [10 empty] | 1622.312 | 1297.85

## Sheet2
259.2596 | 207.4077 | 6.65376 | 54.01014 | 13.89014 | 10.94554
1622.312 | 1297.85 | 6.676589 | 53.93879 | 13.91707 | 10.9366 | %DIFF | 5.352337
1881.572 | 1505.257 | 6.673443 | 53.94862 | 13.91336 | 10.93784
|  | 6.656625 | 53.99488 | 13.88966 | 10.95585 | %DIFF | 5.352337
|  | -0.01681818 | 0.04626003 | -0.02369914 | 0.01801606
|  | -0.2523345 | 0.08571157 | -0.1704789 | 0.1645777
1985.049 | 1588.039 | 6.656625 | 53.99488 | 13.88966 | 10.95585
103.4773
82.78183