## ANNEXURE X
Statement showing Polygon wise, borehole wise resources (333+334) of Glauconitic Sandstone by Polygonal Method, Kisanpur Block, District-Satna, Madhya Pradesh (Area 52.17 sq.km).
Specific Gravity: 2.68
Polygon No. | BH No. | Polygon Area (m2) | Thickness (m) | Volume (m3) | Gross Geological Resources (tonnes) | Net In-situ Resources (tonnes) | Average Quality
[7 empty] | K2O % | SiO2 % | Al2O3 % | Fe2O3 %
P1 | MKNP-01 | 5831524.16 | 19 | 110798959.0 | 296941210.2 | 237552968.2 | 6.868026 | 52.84535 | 13.89894 | 11.64404
P2 | MKNP-02 | 6212903.1 | 19 | 118045158.9 | 316361025.9 | 253088820.7 | 6.814995 | 52.751 | 14.23315 | 11.13988
P3 | MKNP-03 | 7442699.36 | 11.3 | 84102502.8 | 225394707.4 | 180315765.9 | 6.620407 | 50.63079 | 14.1199 | 11.93286
P4 | MKNP-04 | 3579995.26 | 21.5 | 76969898.09 | 206279326.9 | 165023461.5 | 6.641948 | 55.28123 | 13.92219 | 10.63106
P5 | MKNP-05 | 4846161.29 | 21.5 | 104192467.7 | 279235813.5 | 223388650.8 | 6.606712 | 54.38463 | 13.73635 | 11.16441
P6 | MKNP-06 | 2880454.79 | 22.6 | 65098278.3 | 174463385.7 | 139570708.6 | 6.310281 | 56.61142 | 13.64955 | 9.749007
P7 | MKNP-07 | 4999385.28 | 18.8 | 93988443.3 | 251889027.9 | 201511222.4 | 6.843256 | 53.94789 | 13.99806 | 10.84398
P8 | MKNP-08 | 4310061.39 | 20.3 | 87494246.2 | 234484579.9 | 187587663.9 | 6.611849 | 53.463 | 13.72614 | 11.16593
Total Resources of Glauconitic Sandstone in tonnes |  |  |  |  | 1985049077.4 | 1588039262.0 | 6.656625 | 53.99488 | 13.88966 | 10.95585
Total Resources for Glauconitic Sandstone in million tonnes |  |  |  |  | 1985.049 | 1588.039

## Sheet1
545.27 | 436.22 | 6.86 | 43.92 | 20.05 | 13.63
560.86 | 448.68 | 6.78 | 45.75 | 18.43 | 13.74
15.59 | 12.46 | -0.08 | 1.83 | -1.62 | 0.11
2.818837 | 2.816137 | -1.173021 | 4.081633 | -8.419958 | 0.8037998