## Primary Sample Analysis
Statement showing details of Chemical Analysis carried out for Primary samples generated from exploratory boreholes drilled by MECL in Akapur Block, District: Yavatmal, Maharashtra
BOREHOLE NO: MAK-01
Sl. No. | From (m) | To (m) | Thick-ness (m) | Sample No | CaO % | MgO % | Al2O3 % | SiO2 % | Fe2O3 % | SO3 % | P2O5 % | K2O % | Na2O% | LOI %
1 | 3 | 5 | 2 | MAK-01-01 | 33.1026 | 15.7433 | 0.7574 | 4.7537 | 0.3687 | 0.05075 | 0.0109 | 0.1433 | 0.0409 | 44.75
2 | 5 | 7 | 2 | MAK-01-02 | 31.2434 | 18.144 | 0.8891 | 4.3994 | 0.3302 | 0.05625 | 0.0127 | 0.1768 | 0.0379 | 44.44
3 | 7 | 9 | 2 | MAK-01-03 | 30.8294 | 17.9553 | 1.0512 | 4.8744 | 0.413 | 0.06425 | 0.0372 | 0.2243 | 0.0317 | 44.24
4 | 9 | 11 | 2 | MAK-01-04 | 31.3978 | 18.6269 | 0.7719 | 3.4231 | 0.3709 | 0.0485 | 0.0269 | 0.1472 | 0.0434 | 44.87
5 | 11 | 13 | 2 | MAK-01-05 | 31.8009 | 18.9064 | 0.6528 | 3.0592 | 0.3231 | 0.05 | 0.0276 | 0.1324 | 0.0379 | 44.76
6 | 13 | 15 | 2 | MAK-01-06 | 30.9032 | 18.4394 | 0.9667 | 4.155 | 0.4461 | 0.08075 | 0.0548 | 0.1932 | 0.0377 | 44.49
7 | 15 | 17 | 2 | MAK-01-07 | 16.425 | 8.3075 | 7.1838 | 35.5856 | 2.3811 | 0.05525 | 0.1362 | 1.684 | 0.0744 | 27.62
8 | 17 | 19 | 2 | MAK-01-08 | 20.356 | 11.041 | 5.6985 | 26.6074 | 1.3859 | 0.04625 | 0.2255 | 1.3372 | 0.0526 | 32.96
9 | 19 | 21 | 2 | MAK-01-09 | 30.7519 | 18.4564 | 0.9052 | 4.3808 | 0.3539 | 0.0445 | 0.0369 | 0.2023 | 0.0379 | 44.63
10 | 21 | 23 | 2 | MAK-01-10 | 31.4242 | 18.6261 | 0.6981 | 3.4895 | 0.2814 | 0.05675 | 0.0154 | 0.1338 | 0.034 | 45.01
11 | 23 | 25 | 2 | MAK-01-11 | 31.2047 | 18.4483 | 0.9434 | 3.9266 | 0.3106 | 0.06775 | 0.0141 | 0.1969 | 0.0326 | 44.59
12 | 25 | 27 | 2 | MAK-01-12 | 30.9787 | 18.5333 | 1.1608 | 4.0867 | 0.789 | 0.09225 | 0.0266 | 0.1945 | 0.0504 | 43.84
13 | 27 | 29 | 2 | MAK-01-13 | 30.8058 | 18.0348 | 1.3952 | 4.9578 | 0.4134 | 0.055 | 0.0206 | 0.2786 | 0.0403 | 43.75
14 | 29 | 31 | 2 | MAK-01-14 | 30.919 | 18.3136 | 1.1167 | 4.3974 | 0.4156 | 0.067 | 0.0216 | 0.2321 | 0.0338 | 44.22
15 | 31 | 33 | 2 | MAK-01-15 | 31.6581 | 18.649 | 0.741 | 3.2239 | 0.3448 | 0.04875 | 0.0182 | 0.1603 | 0.0548 | 44.85
16 | 33 | 35 | 2 | MAK-01-16 | 31.6871 | 18.8816 | 0.5368 | 3.086 | 0.3684 | 0.052 | 0.0304 | 0.1166 | 0.0448 | 44.98
17 | 35 | 37 | 2 | MAK-01-17 | 31.4831 | 18.4879 | 0.7279 | 3.8381 | 0.3818 | 0.052 | 0.0476 | 0.1654 | 0.0374 | 44.51
18 | 37 | 39 | 2 | MAK-01-18 | 32.6424 | 17.6608 | 0.3847 | 3.8304 | 0.4995 | 0.04825 | 0.0328 | 0.0818 | 0.0271 | 44.55
19 | 39 | 41 | 2 | MAK-01-19 | 30.8969 | 18.4166 | 0.6392 | 4.1892 | 0.8722 | 0.05475 | 0.0564 | 0.1405 | 0.0476 | 44.4
20 | 41 | 43 | 2 | MAK-01-20 | 31.8039 | 18.6329 | 0.5432 | 2.8069 | 0.307 | 0.05675 | 0.0225 | 0.1171 | 0.0451 | 45.42
21 | 43 | 45 | 2 | MAK-01-21 | 32.5811 | 18.6739 | 0.4825 | 2.404 | 0.3119 | 0.05825 | 0.0367 | 0.1005 | 0.0668 | 45.01
22 | 45 | 47 | 2 | MAK-01-22 | 31.3555 | 18.158 | 0.8077 | 3.9358 | 0.4137 | 0.052 | 0.0333 | 0.1627 | 0.0516 | 44.76
23 | 47 | 49 | 2 | MAK-01-23 | 32.3278 | 18.3902 | 0.6743 | 2.526 | 0.2931 | 0.04825 | 0.0345 | 0.1505 | 0.0495 | 45.26
24 | 49 | 50 | 1 | MAK-01-24 | 32.364 | 18.4242 | 0.6015 | 2.3613 | 0.3845 | 0.03975 | 0.0299 | 0.1306 | 0.0486 | 45.42
BOREHOLE NO: MAK-02
Sl. No. | From (m) | To (m) | Thick-ness (m) | Sample No | CaO % | MgO % | Al2O3 % | SiO2 % | Fe2O3 % | SO3 % | P2O5 % | K2O % | Na2O% | LOI %
1 | 3.5 | 5 | 1.5 | MAK-02-01 | 32.7073 | 16.4531 | 1.0099 | 4.5747 | 0.5414 | 0.067 | 0.0196 | 0.1644 | 0.0324 | 44.18
2 | 5 | 7 | 2 | MAK-02-02 | 32.7073 | 15.4586 | 1.3593 | 5.9748 | 0.5236 | 0.051 | 0.0387 | 0.2532 | 0.0388 | 42.4
3 | 7 | 9 | 2 | MAK-02-03 | 35.2128 | 10.1065 | 1.9105 | 12.91 | 1.0432 | 0.03475 | 0.0426 | 0.2095 | 0.0378 | 38.28
4 | 9 | 11 | 2 | MAK-02-04 | 26.7117 | 11.6241 | 3.8578 | 18.3214 | 1.5004 | 0.04225 | 0.0357 | 0.3793 | 0.0507 | 37.22
5 | 11 | 13 | 2 | MAK-02-05 | 28.3297 | 15.3006 | 0.9366 | 14.8176 | 0.5972 | 0.06375 | 0.025 | 0.1534 | 0.01 | 39.55
6 | 13 | 15 | 2 | MAK-02-06 | 27.5725 | 14.5345 | 0.8051 | 19.7524 | 0.5475 | 0.08375 | 0.0205 | 0.1585 | 0.01 | 36.25
7 | 15 | 17 | 2 | MAK-02-07 | 27.9147 | 14.8848 | 0.8424 | 17.3206 | 0.5122 | 0.08225 | 0.0228 | 0.169 | 0.0224 | 38
8 | 17 | 19 | 2 | MAK-02-08 | 28.7304 | 15.3524 | 1.7334 | 12.7484 | 0.4547 | 0.031 | 0.0266 | 0.3295 | 0.0248 | 40.28
9 | 19 | 21 | 2 | MAK-02-09 | 31.8563 | 16.7739 | 0.8408 | 8.1379 | 0.2681 | 0.03325 | 0.0116 | 0.133 | 0.0788 | 41.62
10 | 21 | 23 | 2 | MAK-02-10 | 32.056 | 16.9048 | 1.0668 | 7.936 | 0.4067 | 0.0375 | 0.0094 | 0.1896 | 0.024 | 41.16
11 | 23 | 25 | 2 | MAK-02-11 | 32.2533 | 16.593 | 1.1738 | 10.2395 | 0.4393 | 0.05975 | 0.0245 | 0.2212 | 0.0341 | 38.7
12 | 25 | 27 | 2 | MAK-02-12 | 33.7169 | 17.9878 | 0.7522 | 3.0935 | 0.2736 | 0.0605 | 0.0172 | 0.1333 | 0.0355 | 43.68
13 | 27 | 29 | 2 | MAK-02-13 | 31.4448 | 17.0866 | 1.1613 | 4.6053 | 0.3067 | 0.06225 | 0.0149 | 0.2373 | 0.0354 | 44.79
14 | 29 | 31 | 2 | MAK-02-14 | 30.9032 | 16.3885 | 1.6372 | 6.5398 | 0.4203 | 0.06675 | 0.0227 | 0.3551 | 0.0233 | 43.35
15 | 31 | 33 | 2 | MAK-02-15 | 29.6879 | 15.506 | 2.2904 | 8.8442 | 0.6877 | 0.07475 | 0.0301 | 0.533 | 0.0288 | 42.1
16 | 33 | 35 | 2 | MAK-02-16 | 22.6421 | 10.5497 | 6.5257 | 23.2589 | 1.8964 | 0.14875 | 0.0618 | 1.5423 | 0.0535 | 32.86
17 | 35 | 37 | 2 | MAK-02-17 | 28.4797 | 12.9812 | 3.5285 | 12.4613 | 1.3007 | 0.17825 | 0.0358 | 0.8898 | 0.0397 | 39.85
18 | 37 | 37.7 | 0.7 | MAK-02-18 | 29.8671 | 15.3604 | 2.1389 | 7.9743 | 0.8993 | 0.23925 | 0.0402 | 0.4957 | 0.0356 | 42.7
19 | 37.7 | 39.7 | 2 | MAK-02-19 | 15.1237 | 6.642 | 11.4435 | 37.0738 | 2.8668 | 0.86025 | 0.0745 | 3.0613 | 0.0627 | 22.46
20 | 39.7 | 41 | 1.3 | MAK-02-20 | 23.0562 | 10.1472 | 6.3247 | 21.6663 | 1.941 | 0.265 | 0.0686 | 1.4871 | 0.0511 | 34.6
21 | 41 | 42.3 | 1.3 | MAK-02-21 | 28.8065 | 14.2385 | 2.8619 | 10.2429 | 1.0188 | 0.27975 | 0.0652 | 0.6239 | 0.0369 | 41.62
BOREHOLE NO: MAK-03
Sl. No. | From (m) | To (m) | Thick-ness (m) | Sample No | CaO % | MgO % | Al2O3 % | SiO2 % | Fe2O3 % | SO3 % | P2O5 % | K2O % | Na2O% | LOI %
1 | 3.5 | 5 | 1.5 | MAK-03-01 | 34.1815 | 11.2857 | 2.1197 | 8.8934 | 0.7449 | 0.03825 | 0.039 | 0.3413 | 0.0262 | 42.12
2 | 5 | 7 | 2 | MAK-03-02 | 31.7854 | 15.4718 | 1.4085 | 6.9146 | 0.5526 | 0.04625 | 0.0269 | 0.2679 | 0.0387 | 43.28
3 | 7 | 9 | 2 | MAK-03-03 | 31.4656 | 15.4929 | 1.5842 | 7.5964 | 0.6551 | 0.04425 | 0.0191 | 0.3056 | 0.0385 | 42.55
4 | 9 | 11 | 2 | MAK-03-04 | 32.2835 | 15.7953 | 1.48 | 6.8552 | 0.6246 | 0.04575 | 0.0219 | 0.268 | 0.031 | 42.36
5 | 11 | 13 | 2 | MAK-03-05 | 28.1998 | 12.3349 | 3.4036 | 16.2808 | 1.0193 | 0.03725 | 0.0406 | 0.7196 | 0.0398 | 37.7
6 | 13 | 15 | 2 | MAK-03-06 | 28.2974 | 12.8607 | 3.0052 | 13.9134 | 0.9812 | 0.04225 | 0.0425 | 0.6016 | 0.0291 | 40
7 | 15 | 17 | 2 | MAK-03-07 | 30.4599 | 14.2512 | 1.3763 | 9.8596 | 0.6869 | 0.04075 | 0.0394 | 0.2479 | 0.0226 | 42.8
8 | 17 | 19 | 2 | MAK-03-08 | 30.0928 | 14.4565 | 1.9736 | 9.2755 | 0.6771 | 0.045 | 0.064 | 0.378 | 0.0258 | 42.78
9 | 19 | 21 | 2 | MAK-03-09 | 29.1305 | 13.8361 | 2.3942 | 11.6122 | 0.8871 | 0.0415 | 0.0352 | 0.45 | 0.0237 | 41.38
10 | 21 | 23 | 2 | MAK-03-10 | 30.0805 | 14.242 | 1.8192 | 9.1782 | 0.6032 | 0.04325 | 0.0589 | 0.3317 | 0.0266 | 43.38
11 | 23 | 25 | 2 | MAK-03-11 | 30.8307 | 15.3553 | 1.5043 | 7.8401 | 0.6288 | 0.04975 | 0.0437 | 0.2711 | 0.0332 | 43.25
12 | 25 | 27 | 2 | MAK-03-12 | 30.2387 | 14.1013 | 2.0817 | 9.8756 | 0.7728 | 0.05075 | 0.0309 | 0.3906 | 0.0299 | 42.2
13 | 27 | 29 | 2 | MAK-03-13 | 29.4679 | 14.1085 | 2.3631 | 10.555 | 0.6816 | 0.05325 | 0.0585 | 0.4116 | 0.0341 | 42.02
14 | 29 | 31 | 2 | MAK-03-14 | 27.1451 | 13.1524 | 3.2414 | 14.5977 | 0.8957 | 0.058 | 0.0621 | 0.6318 | 0.0327 | 39.92
15 | 31 | 33 | 2 | MAK-03-15 | 26.5858 | 12.6642 | 3.2978 | 15.6469 | 1.2194 | 0.066 | 0.1493 | 0.6183 | 0.0306 | 39.43
16 | 33 | 35 | 2 | MAK-03-16 | 29.7733 | 14.6767 | 2.2041 | 9.9762 | 0.7565 | 0.055 | 0.056 | 0.4427 | 0.0289 | 41.83
17 | 35 | 37 | 2 | MAK-03-17 | 30.1288 | 15.3344 | 1.8168 | 8.4479 | 0.6611 | 0.0545 | 0.0637 | 0.3506 | 0.0259 | 42.9
18 | 37 | 39 | 2 | MAK-03-18 | 31.4628 | 16.3921 | 1.2777 | 5.2648 | 0.6386 | 0.068 | 0.0311 | 0.2628 | 0.0363 | 44.39
19 | 39 | 41 | 2 | MAK-03-19 | 30.5156 | 15.3748 | 2.0224 | 7.6849 | 0.5914 | 0.064 | 0.0305 | 0.4104 | 0.0378 | 43.06
20 | 41 | 43 | 2 | MAK-03-20 | 27.3904 | 13.5604 | 3.5355 | 12.7691 | 1.0533 | 0.06825 | 0.0717 | 0.7141 | 0.0358 | 40.55
21 | 43 | 45 | 2 | MAK-03-21 | 30.7635 | 15.7612 | 1.8633 | 6.8859 | 0.6617 | 0.09475 | 0.1501 | 0.3802 | 0.0438 | 43.1
22 | 45 | 47 | 2 | MAK-03-22 | 31.0821 | 16.2164 | 1.28 | 7.5516 | 0.5436 | 0.06325 | 0.1542 | 0.2683 | 0.0342 | 42.6
23 | 47 | 49 | 2 | MAK-03-23 | 32.3384 | 16.4395 | 0.9036 | 5.8739 | 0.3802 | 0.068 | 0.0355 | 0.1831 | 0.0323 | 43.5
24 | 49 | 50 | 1 | MAK-03-24 | 31.6201 | 16.509 | 1.1492 | 5.7382 | 0.3486 | 0.08775 | 0.0317 | 0.2521 | 0.0307 | 43.95
BOREHOLE NO: MAK-04
Sl. No. | From (m) | To (m) | Thick-ness (m) | Sample No | CaO % | MgO % | Al2O3 % | SiO2 % | Fe2O3 % | SO3 % | P2O5 % | K2O % | Na2O% | LOI %
1 | 1 | 3 | 2 | MAK-04-01 | 33.4522 | 14.6464 | 1.4631 | 5.3125 | 0.6168 | 0.045 | 0.0548 | 0.2598 | 0.0393 | 43.88
2 | 3 | 5 | 2 | MAK-04-02 | 32.7861 | 16.5532 | 0.9843 | 4.3461 | 0.3509 | 0.05725 | 0.0134 | 0.1616 | 0.0367 | 44.44
3 | 5 | 7 | 2 | MAK-04-03 | 32.8536 | 16.867 | 0.8726 | 3.7356 | 0.336 | 0.065 | 0.0211 | 0.1545 | 0.021 | 44.82
4 | 7 | 9 | 2 | MAK-04-04 | 32.1776 | 17.022 | 1.0193 | 4.878 | 0.3515 | 0.071 | 0.0132 | 0.2047 | 0.0219 | 44
5 | 9 | 11 | 2 | MAK-04-05 | 32.6277 | 17.7369 | 0.6647 | 3.3503 | 0.2388 | 0.0605 | 0.0091 | 0.1458 | 0.0249 | 44.88
6 | 11 | 13 | 2 | MAK-04-06 | 31.4268 | 16.7765 | 1.2054 | 5.7497 | 0.366 | 0.099 | 0.0159 | 0.2433 | 0.0276 | 43.8
7 | 13 | 15 | 2 | MAK-04-07 | 30.8145 | 16.5895 | 1.5548 | 5.8405 | 0.4717 | 0.077 | 0.0206 | 0.33 | 0.0299 | 44.01
8 | 15 | 17 | 2 | MAK-04-08 | 32.344 | 17.8008 | 0.6322 | 3.3952 | 0.195 | 0.0555 | 0.0144 | 0.1272 | 0.0384 | 45.14
9 | 17 | 19 | 2 | MAK-04-09 | 30.4131 | 16.8431 | 0.7427 | 10.0321 | 0.2852 | 0.1245 | 0.0265 | 0.1533 | 0.0267 | 41.14
10 | 19 | 21 | 2 | MAK-04-10 | 30.7121 | 16.7818 | 1.1616 | 6.4179 | 0.4516 | 0.1265 | 0.0757 | 0.2423 | 0.0376 | 43.7
11 | 21 | 23 | 2 | MAK-04-11 | 31.0539 | 17.1764 | 0.8948 | 5.8391 | 0.2883 | 0.05525 | 0.0468 | 0.1693 | 0.04 | 44.18
12 | 23 | 25 | 2 | MAK-04-12 | 31.6004 | 17.3429 | 0.8276 | 5.415 | 0.3213 | 0.059 | 0.0249 | 0.1616 | 0.0432 | 44
13 | 25 | 27 | 2 | MAK-04-13 | 32.5281 | 17.2542 | 0.6281 | 4.4416 | 0.2431 | 0.051 | 0.0363 | 0.1209 | 0.0434 | 44.44
14 | 27 | 29 | 2 | MAK-04-14 | 31.8817 | 17.1895 | 0.9225 | 5.4473 | 0.3558 | 0.06275 | 0.0338 | 0.1946 | 0.0317 | 43.6
15 | 29 | 31 | 2 | MAK-04-15 | 31.9515 | 17.14 | 0.7898 | 5.3368 | 0.4193 | 0.05625 | 0.0362 | 0.1593 | 0.0373 | 43.71
16 | 31 | 33 | 2 | MAK-04-16 | 32.4446 | 17.6634 | 0.5166 | 3.8819 | 0.2072 | 0.04375 | 0.0228 | 0.0937 | 0.0471 | 44.79
17 | 33 | 35 | 2 | MAK-04-17 | 30.6024 | 18.4453 | 0.599 | 5.5947 | 0.2858 | 0.075 | 0.0172 | 0.1102 | 0.0398 | 44.02
18 | 35 | 37 | 2 | MAK-04-18 | 29.1586 | 17.2333 | 1.4969 | 5.5987 | 0.4839 | 0.13325 | 0.0485 | 0.294 | 0.0347 | 45.24
19 | 37 | 39 | 2 | MAK-04-19 | 20.9826 | 10.6871 | 5.6703 | 23.8648 | 1.5366 | 0.07025 | 0.0906 | 1.1858 | 0.0669 | 35.6
20 | 39 | 41 | 2 | MAK-04-20 | 29.7482 | 14.3057 | 2.6048 | 9.6361 | 0.5531 | 0.03725 | 0.0826 | 0.5219 | 0.0592 | 42.21
21 | 41 | 43 | 2 | MAK-04-21 | 30.6508 | 17.9794 | 1.1394 | 4.7904 | 0.2746 | 0.0535 | 0.0328 | 0.225 | 0.0491 | 44.55
22 | 43 | 45 | 2 | MAK-04-22 | 31.8845 | 18.8014 | 0.5703 | 3.1066 | 0.1984 | 0.0625 | 0.0378 | 0.1124 | 0.0336 | 44.92
23 | 45 | 47 | 2 | MAK-04-23 | 31.8097 | 18.5985 | 0.5173 | 3.9426 | 0.214 | 0.062 | 0.0229 | 0.0994 | 0.0292 | 44.46
24 | 47 | 49 | 2 | MAK-04-24 | 28.1573 | 15.5964 | 2.5447 | 9.4082 | 0.604 | 0.075 | 0.0741 | 0.5078 | 0.0526 | 42.65
25 | 49 | 50 | 1 | MAK-04-25 | 30.2453 | 16.8339 | 1.7475 | 5.5032 | 0.7743 | 0.037 | 0.0676 | 0.3667 | 0.0529 | 44.03
BOREHOLE NO: MAK-05
Sl. No. | From (m) | To (m) | Thick-ness (m) | Sample No | CaO % | MgO % | Al2O3 % | SiO2 % | Fe2O3 % | SO3 % | P2O5 % | K2O % | Na2O% | LOI %
1 | 4.2 | 5.6 | 1.4 | MAK-05-01 | 26.797 | 14.596 | 2.28 | 14.5165 | 0.6563 | 0.061 | 0.0279 | 0.444 | 0.0301 | 40.35
2 | 5.6 | 7 | 1.4 | MAK-05-02 | 25.9472 | 13.2911 | 2.6526 | 17.1016 | 0.6779 | 0.0475 | 0.0204 | 0.4905 | 0.0314 | 39.44
3 | 7 | 9 | 2 | MAK-05-03 | 28.7575 | 15.9194 | 1.6187 | 10.4944 | 0.5077 | 0.06225 | 0.0122 | 0.3246 | 0.036 | 42.01
4 | 9 | 11 | 2 | MAK-05-04 | 30.0469 | 16.8921 | 1.1912 | 8.5914 | 0.4321 | 0.0665 | 0.0115 | 0.2467 | 0.0281 | 42.28
5 | 11 | 13 | 2 | MAK-05-05 | 31.995 | 18.3106 | 0.6484 | 3.8743 | 0.353 | 0.073 | 0.0117 | 0.126 | 0.0225 | 44.37
6 | 13 | 15 | 2 | MAK-05-06 | 31.152 | 17.6172 | 1.0188 | 4.4333 | 0.3494 | 0.06575 | 0.0152 | 0.2107 | 0.0257 | 44.9
7 | 15 | 17 | 2 | MAK-05-07 | 30.0893 | 16.0027 | 1.9267 | 7.5239 | 0.7528 | 0.07075 | 0.0405 | 0.4066 | 0.0319 | 42.88
8 | 17 | 19 | 2 | MAK-05-08 | 24.2927 | 12.1184 | 4.5945 | 17.9499 | 1.2888 | 0.068 | 0.0415 | 1.0341 | 0.0359 | 38.19
9 | 19 | 21 | 2 | MAK-05-09 | 28.5066 | 13.9621 | 2.486 | 10.14 | 0.9397 | 0.0615 | 0.039 | 0.5422 | 0.0331 | 43
10 | 21 | 23 | 2 | MAK-05-10 | 17.7003 | 8.6649 | 8.9134 | 29.5888 | 2.1639 | 0.04425 | 0.0587 | 1.9297 | 0.0547 | 30.23
11 | 23 | 25 | 2 | MAK-05-11 | 22.4123 | 11.4401 | 6.1791 | 19.9361 | 1.6718 | 0.06375 | 0.0615 | 1.3748 | 0.0536 | 36.46
12 | 25 | 27 | 2 | MAK-05-12 | 25.0819 | 11.7753 | 5.2928 | 16.7355 | 1.6115 | 0.11425 | 0.0657 | 1.118 | 0.0414 | 37.9
13 | 27 | 29 | 2 | MAK-05-13 | 17.5722 | 7.4617 | 10.0339 | 32.0029 | 2.3298 | 0.35075 | 0.0938 | 2.2807 | 0.0598 | 27.44
14 | 29 | 31 | 2 | MAK-05-14 | 14.3658 | 6.4385 | 11.4309 | 38.0288 | 2.4938 | 0.269 | 0.0708 | 2.6034 | 0.0721 | 23.76
15 | 31 | 33 | 2 | MAK-05-15 | 23.7637 | 11.4184 | 5.5451 | 21.6494 | 1.6999 | 0.05625 | 0.0685 | 1.205 | 0.0499 | 34.27
16 | 33 | 35 | 2 | MAK-05-16 | 28.844 | 14.6617 | 3.3306 | 12.4943 | 0.7301 | 0.09475 | 0.0277 | 0.6658 | 0.0399 | 38.88
17 | 35 | 37 | 2 | MAK-05-17 | 17.4604 | 8.0197 | 9.1236 | 31.3693 | 2.1712 | 0.8985 | 0.0952 | 1.9644 | 0.0556 | 28.54
18 | 37 | 39 | 2 | MAK-05-18 | 23.6646 | 11.9742 | 4.7131 | 20.1017 | 1.5992 | 0.10975 | 0.1006 | 1.0874 | 0.0572 | 36.3
19 | 39 | 41 | 2 | MAK-05-19 | 29.8901 | 15.7502 | 1.0183 | 10.0921 | 0.4031 | 0.09025 | 0.035 | 0.2103 | 0.0338 | 42.2
20 | 41 | 43 | 2 | MAK-05-20 | 29.8115 | 15.3499 | 1.4147 | 9.4286 | 0.6573 | 0.0785 | 0.0382 | 0.294 | 0.0338 | 42.62
21 | 43 | 45 | 2 | MAK-05-21 | 29.735 | 15.105 | 1.4502 | 10.6611 | 0.5047 | 0.0665 | 0.023 | 0.2962 | 0.035 | 41.87
22 | 45 | 47 | 2 | MAK-05-22 | 30.133 | 15.237 | 1.5439 | 8.2041 | 0.5325 | 0.0665 | 0.0134 | 0.3278 | 0.0321 | 43.66
23 | 47 | 49 | 2 | MAK-05-23 | 27.2642 | 13.0363 | 2.972 | 14.4211 | 0.7745 | 0.07475 | 0.0445 | 0.6291 | 0.0362 | 40.41
24 | 49 | 50 | 1 | MAK-05-24 | 30.4866 | 14.2586 | 2.3749 | 9.552 | 0.7743 | 0.1305 | 0.0433 | 0.4891 | 0.0493 | 41.64
BOREHOLE NO: MAK-06
Sl. No. | From (m) | To (m) | Thick-ness (m) | Sample No | CaO % | MgO % | Al2O3 % | SiO2 % | Fe2O3 % | SO3 % | P2O5 % | K2O % | Na2O% | LOI %
1 | 2 | 4 | 2 | MAK-06-01 | 33.5264 | 12.1572 | 1.8993 | 10.5573 | 0.7314 | 0.04275 | 0.0283 | 0.3514 | 0.0274 | 40.44
2 | 4 | 6 | 2 | MAK-06-02 | 33.7319 | 15.8927 | 0.7369 | 6.5048 | 0.3883 | 0.0515 | 0.0254 | 0.1378 | 0.0326 | 42.28
3 | 6 | 8 | 2 | MAK-06-03 | 31.0716 | 15.1053 | 1.1585 | 8.9113 | 0.4808 | 0.0435 | 0.0087 | 0.2363 | 0.0308 | 42.74
4 | 8 | 10 | 2 | MAK-06-04 | 30.6086 | 15.0643 | 0.8066 | 9.8673 | 0.304 | 0.04625 | 0.0088 | 0.169 | 0.0269 | 42.88
5 | 10 | 12 | 2 | MAK-06-05 | 30.4494 | 13.7488 | 1.8824 | 10.9155 | 0.6129 | 0.05025 | 0.0218 | 0.415 | 0.0305 | 41.66
6 | 12 | 14 | 2 | MAK-06-06 | 31.8766 | 14.189 | 1.8363 | 7.8316 | 0.6618 | 0.0485 | 0.0235 | 0.3708 | 0.0383 | 42.89
7 | 14 | 16 | 2 | MAK-06-07 | 27.582 | 12.5528 | 3.5023 | 14.2248 | 0.9951 | 0.049 | 0.0446 | 0.7422 | 0.0415 | 40.06
8 | 16 | 18 | 2 | MAK-06-08 | 28.4284 | 12.6261 | 3.1876 | 14.2051 | 0.8031 | 0.06175 | 0.0456 | 0.6859 | 0.0324 | 39.67
9 | 18 | 20 | 2 | MAK-06-09 | 33.5202 | 16.8221 | 0.7142 | 4.4255 | 0.2878 | 0.0365 | 0.0058 | 0.1423 | 0.0264 | 43.7
10 | 20 | 22 | 2 | MAK-06-10 | 33.9968 | 16.4544 | 0.7953 | 4.5262 | 0.362 | 0.04475 | 0.0064 | 0.1662 | 0.0512 | 43.36
11 | 22 | 24 | 2 | MAK-06-11 | 32.6312 | 16.7364 | 0.7566 | 4.8248 | 0.4219 | 0.043 | 0.0103 | 0.1577 | 0.0755 | 44.13
12 | 24 | 26 | 2 | MAK-06-12 | 32.2661 | 16.9209 | 0.3881 | 4.2422 | 0.3199 | 0.042 | 0.0076 | 0.0765 | 0.0554 | 45.45
13 | 26 | 28 | 2 | MAK-06-13 | 37.218 | 13.4363 | 0.6713 | 4.0348 | 0.2595 | 0.0365 | 0.0701 | 0.1454 | 0.0492 | 43.85
14 | 28 | 30 | 2 | MAK-06-14 | 32.7226 | 16.6186 | 0.7632 | 4.7344 | 0.3303 | 0.041 | 0.0283 | 0.1598 | 0.0501 | 44.3
15 | 30 | 32 | 2 | MAK-06-15 | 32.4711 | 16.8853 | 0.7097 | 4.5313 | 0.3233 | 0.04 | 0.0118 | 0.1573 | 0.0773 | 44.57
16 | 32 | 34 | 2 | MAK-06-16 | 32.4393 | 16.6688 | 0.7009 | 5.7129 | 0.3504 | 0.04975 | 0.0101 | 0.1558 | 0.0633 | 43.58
17 | 34 | 36 | 2 | MAK-06-17 | 32.1869 | 16.5533 | 1.0564 | 5.5918 | 0.4073 | 0.05225 | 0.0191 | 0.2257 | 0.0343 | 43.63
18 | 36 | 38 | 2 | MAK-06-18 | 32.0789 | 16.3429 | 0.9977 | 7.6559 | 0.3825 | 0.05375 | 0.0181 | 0.2101 | 0.0371 | 42
19 | 38 | 40 | 2 | MAK-06-19 | 30.6739 | 14.7101 | 2.0225 | 9.5267 | 0.6641 | 0.12 | 0.024 | 0.4161 | 0.0362 | 41.55
20 | 40 | 42 | 2 | MAK-06-20 | 30.0413 | 14.8743 | 2.2316 | 9.0822 | 0.7934 | 0.088 | 0.0371 | 0.5208 | 0.0333 | 42
21 | 42 | 44 | 2 | MAK-06-21 | 31.4072 | 15.8921 | 1.573 | 6.3343 | 0.8798 | 0.07475 | 0.0369 | 0.2711 | 0.0821 | 43.18
22 | 44 | 46 | 2 | MAK-06-22 | 32.0546 | 16.9274 | 0.8179 | 4.6771 | 0.3569 | 0.04675 | 0.0202 | 0.1812 | 0.0409 | 44.62
23 | 46 | 48 | 2 | MAK-06-23 | 31.6007 | 16.2395 | 0.8781 | 7.416 | 0.3715 | 0.04025 | 0.0155 | 0.1876 | 0.0246 | 43.02
24 | 48 | 50 | 2 | MAK-06-24 | 32.4038 | 16.7273 | 0.7905 | 4.7708 | 0.3877 | 0.04925 | 0.0273 | 0.1598 | 0.0444 | 44.4
BOREHOLE NO: MAK-07
Sl. No. | From (m) | To (m) | Thick-ness (m) | Sample No | CaO % | MgO % | Al2O3 % | SiO2 % | Fe2O3 % | SO3 % | P2O5 % | K2O % | Na2O% | LOI %
1 | 1 | 3 | 2 | MAK-07-01 | 48.2217 | 4.1495 | 0.5542 | 7.164 | 0.2828 | 0.072 | 0.0065 | 0.1166 | 0.01 | 39.18
2 | 3 | 5 | 2 | MAK-07-02 | 41.429 | 8.8676 | 1.1775 | 6.2744 | 0.4986 | 0.05425 | 0.0123 | 0.1995 | 0.0197 | 41.28
3 | 5 | 7 | 2 | MAK-07-03 | 37.8081 | 12.7993 | 1.2612 | 5.1083 | 0.5294 | 0.05325 | 0.0135 | 0.2355 | 0.0208 | 41.91
4 | 7 | 9 | 2 | MAK-07-04 | 48.7302 | 2.725 | 1.5569 | 6.142 | 0.6753 | 0.0705 | 0.017 | 0.3322 | 0.0163 | 39.5
5 | 9 | 11 | 2 | MAK-07-05 | 35.6468 | 9.4685 | 2.7671 | 9.5138 | 1.1058 | 0.0345 | 0.0367 | 0.5568 | 0.0332 | 40.54
6 | 11 | 13 | 2 | MAK-07-06 | 46.6186 | 5.5288 | 1.0164 | 3.8992 | 0.4712 | 0.03825 | 0.0199 | 0.1801 | 0.01 | 42
7 | 13 | 15 | 2 | MAK-07-07 | 51.9266 | 3.0454 | 0.4129 | 1.805 | 0.2652 | 0.034 | 0.0064 | 0.0756 | 0.01 | 42.18
8 | 15 | 17 | 2 | MAK-07-08 | 33.3432 | 17.5747 | 0.6113 | 2.5468 | 0.4869 | 0.0505 | 0.0178 | 0.1143 | 0.0407 | 44.85
9 | 17 | 19 | 2 | MAK-07-09 | 24.1961 | 10.9708 | 5.0721 | 19.6044 | 1.3361 | 0.05275 | 0.1013 | 1.1281 | 0.0434 | 37.09
10 | 19 | 21 | 2 | MAK-07-10 | 20.6392 | 9.1275 | 7.4017 | 25.3088 | 1.6109 | 0.03625 | 0.0875 | 1.5754 | 0.0578 | 33.23
11 | 21 | 23 | 2 | MAK-07-11 | 32.7811 | 16.5561 | 0.9893 | 4.3095 | 0.5551 | 0.0645 | 0.0462 | 0.2147 | 0.0502 | 44.13
12 | 23 | 25 | 2 | MAK-07-12 | 34.4303 | 17.2722 | 0.368 | 1.9762 | 0.2191 | 0.0595 | 0.0115 | 0.0758 | 0.0291 | 45.35
13 | 25 | 27 | 2 | MAK-07-13 | 38.0041 | 11.1284 | 1.3608 | 5.3618 | 0.422 | 0.09075 | 0.0185 | 0.2791 | 0.0224 | 43.1
14 | 27 | 29 | 2 | MAK-07-14 | 32.2731 | 16.8388 | 1.079 | 4.5312 | 0.3986 | 0.058 | 0.0216 | 0.227 | 0.034 | 44.29
15 | 29 | 31 | 2 | MAK-07-15 | 33.1894 | 17.8139 | 0.5381 | 3.0995 | 0.2044 | 0.052 | 0.0196 | 0.1153 | 0.0417 | 44.72
16 | 31 | 33 | 2 | MAK-07-16 | 28.5167 | 13.1744 | 2.972 | 15.1869 | 0.9125 | 0.187 | 0.0289 | 0.6815 | 0.0369 | 38.01
17 | 33 | 35 | 2 | MAK-07-17 | 31.832 | 16.9583 | 1.1169 | 4.9145 | 0.4591 | 0.113 | 0.0357 | 0.2389 | 0.0349 | 44.05
18 | 35 | 37 | 2 | MAK-07-18 | 30.0865 | 15.5085 | 2.1832 | 8.0672 | 0.7154 | 0.12675 | 0.0411 | 0.4537 | 0.0381 | 42.52
19 | 37 | 39 | 2 | MAK-07-19 | 30.623 | 16.4864 | 1.4717 | 8.4949 | 0.5471 | 0.1135 | 0.0239 | 0.351 | 0.0403 | 41.58
20 | 39 | 41 | 2 | MAK-07-20 | 31.9666 | 16.9809 | 1.2289 | 5.0634 | 0.3983 | 0.079 | 0.0239 | 0.248 | 0.0374 | 43.71
21 | 41 | 43 | 2 | MAK-07-21 | 32.8493 | 17.8938 | 0.5622 | 3.229 | 0.3154 | 0.06375 | 0.0255 | 0.111 | 0.0445 | 44.61
22 | 43 | 45 | 2 | MAK-07-22 | 31.5232 | 16.9969 | 0.7289 | 4.4155 | 0.3908 | 0.04925 | 0.0255 | 0.1516 | 0.0537 | 45.37
23 | 45 | 47 | 2 | MAK-07-23 | 30.8051 | 16.5432 | 1.404 | 6.15 | 0.4588 | 0.06475 | 0.0251 | 0.2893 | 0.0384 | 43.99
24 | 47 | 49 | 2 | MAK-07-24 | 28.8147 | 14.9905 | 2.6251 | 9.5866 | 0.9241 | 0.1135 | 0.037 | 0.5556 | 0.0466 | 42.02
25 | 49 | 50 | 1 | MAK-07-25 | 28.1827 | 15.11 | 1.9218 | 7.3624 | 0.6988 | 0.07325 | 0.0507 | 0.3899 | 0.0592 | 45.81