## Sheet1 (2)
Statement showing comparison of Primary Vs External Check Sample of Chemical Analysis for boreholes drilled in Akapur (G3) Block, Dist: Yavatmal, Maharashtra
Sl.No. | Primary sample No. | Primary sample analysis | [9 empty] | External Check Sample No. | External check sample analysis | [9 empty] | Difference
|  | CaO % | MgO % | Al2O3 % | SiO2 % | Fe2O3 % | SO3 % | P2O5 % | K2O % | Na2O% | LOI % |  | CaO % | MgO % | Al2O3 % | SiO2 % | Fe2O3 % | SO3 % | P2O5 % | K2O % | Na2O% | LOI % | CaO % | MgO % | Al2O3 % | SiO2 % | Fe2O3 % | SO3 % | P2O5 % | K2O % | Na2O% | LOI %
1 | MAK-01-03 | 30.8294 | 17.9553 | 1.0512 | 4.8744 | 0.413 | 0.06425 | 0.0372 | 0.2243 | 0.0317 | 44.24 | AK-ECH-01 | 28.67 | 20.54 | 1.02 | 5.23 | 0.37 | 0.06 | 0.04 | 0.21 | 0.11 | 44.98 | 2.1594 | -2.5847 | 0.0312 | -0.3556 | 0.043 | 0.00425 | -0.0028 | 0.0143 | -0.0783 | -0.74
2 | MAK-01-08 | 20.356 | 11.041 | 5.6985 | 26.6074 | 1.3859 | 0.04625 | 0.2255 | 1.3372 | 0.0526 | 32.96 | AK-ECH-02 | 19.6 | 13.84 | 4.38 | 25.1 | 1.1 | 0.05 | 0.25 | 1.13 | 0.12 | 34.95 | 0.756 | -2.799 | 1.3185 | 1.5074 | 0.2859 | -0.00375 | -0.0245 | 0.2072 | -0.0674 | -1.99
3 | MAK-01-18 | 32.6424 | 17.6608 | 0.3847 | 3.8304 | 0.4995 | 0.04825 | 0.0328 | 0.0818 | 0.0271 | 44.55 | AK-ECH-03 | 28.69 | 18.8 | 0.38 | 3.87 | 0.33 | 0.04 | 0.04 | 0.08 | 0.09 | 47.62 | 3.9524 | -1.1392 | 0.0047 | -0.0396 | 0.1695 | 0.00825 | -0.0072 | 0.0018 | -0.0629 | -3.07
4 | MAK-02-05 | 28.3297 | 15.3006 | 0.9366 | 14.8176 | 0.5972 | 0.06375 | 0.025 | 0.1534 | 0.01 | 39.55 | AK-ECH-04 | 25.98 | 18.31 | 0.62 | 15.83 | 0.54 | 0.06 | 0.03 | 0.13 | 0.08 | 39.07 | 2.3497 | -3.0094 | 0.3166 | -1.0124 | 0.0572 | 0.00375 | -0.005 | 0.0234 | -0.07 | 0.48
5 | MAK-02-12 | 33.7169 | 17.9878 | 0.7522 | 3.0935 | 0.2736 | 0.0605 | 0.0172 | 0.1333 | 0.0355 | 43.68 | AK-ECH-05 | 29.59 | 21.59 | 0.48 | 3 | 0.22 | 0.06 | 0.02 | 0.12 | 0.1 | 45.56 | 4.1269 | -3.6022 | 0.2722 | 0.0935 | 0.0536 | 0.0005 | -0.0028 | 0.0133 | -0.0645 | -1.88
6 | MAK-03-01 | 34.1815 | 11.2857 | 2.1197 | 8.8934 | 0.7449 | 0.03825 | 0.039 | 0.3413 | 0.0262 | 42.12 | AK-ECH-06 | 31.32 | 14.7 | 1.98 | 9.14 | 0.61 | 0.04 | 0.04 | 0.29 | 0.09 | 42.34 | 2.8615 | -3.4143 | 0.1397 | -0.2466 | 0.1349 | -0.00175 | -0.001 | 0.0513 | -0.0638 | -0.22
7 | MAK-03-09 | 29.1305 | 13.8361 | 2.3942 | 11.6122 | 0.8871 | 0.0415 | 0.0352 | 0.45 | 0.0237 | 41.38 | AK-ECH-07 | 25.81 | 17.64 | 2.38 | 12.19 | 0.66 | 0.07 | 0.04 | 0.41 | 0.08 | 41.38 | 3.3205 | -3.8039 | 0.0142 | -0.5778 | 0.2271 | -0.0285 | -0.0048 | 0.04 | -0.0563 | 0
8 | MAK-04-04 | 32.1776 | 17.022 | 1.0193 | 4.878 | 0.3515 | 0.071 | 0.0132 | 0.2047 | 0.0219 | 44 | AK-ECH-08 | 28.91 | 20.84 | 0.64 | 5.13 | 0.29 | 0.08 | 0.02 | 0.18 | 0.09 | 44.19 | 3.2676 | -3.818 | 0.3793 | -0.252 | 0.0615 | -0.009 | -0.0068 | 0.0247 | -0.0681 | -0.19
9 | MAK-04-12 | 31.6004 | 17.3429 | 0.8276 | 5.415 | 0.3213 | 0.059 | 0.0249 | 0.1616 | 0.0432 | 44 | AK-ECH-09 | 28.82 | 20.96 | 0.56 | 5.79 | 0.24 | 0.07 | 0.03 | 0.15 | 0.12 | 43.51 | 2.7804 | -3.6171 | 0.2676 | -0.375 | 0.0813 | -0.011 | -0.0051 | 0.0116 | -0.0768 | 0.49
10 | MAK-05-05 | 31.995 | 18.3106 | 0.6484 | 3.8743 | 0.353 | 0.073 | 0.0117 | 0.126 | 0.0225 | 44.37 | AK-ECH-10 | 29.14 | 21.55 | 0.41 | 4.1 | 0.3 | 0.07 | 0.01 | 0.1 | 0.09 | 44.62 | 2.855 | -3.2394 | 0.2384 | -0.2257 | 0.053 | 0.003 | 0.0017 | 0.026 | -0.0675 | -0.25
11 | MAK-05-22 | 30.133 | 15.237 | 1.5439 | 8.2041 | 0.5325 | 0.0665 | 0.0134 | 0.3278 | 0.0321 | 43.66 | AK-ECH-11 | 27.41 | 19.69 | 1.53 | 8.46 | 0.4 | 0.06 | 0.02 | 0.28 | 0.09 | 43.15 | 2.723 | -4.453 | 0.0139 | -0.2559 | 0.1325 | 0.0065 | -0.0066 | 0.0478 | -0.0579 | 0.51
12 | MAK-06-10 | 33.9968 | 16.4544 | 0.7953 | 4.5262 | 0.362 | 0.04475 | 0.0064 | 0.1662 | 0.0512 | 43.36 | AK-ECH-12 | 29.54 | 20.91 | 0.52 | 4.49 | 0.26 | 0.05 | 0.01 | 0.16 | 0.12 | 44.47 | 4.4568 | -4.4556 | 0.2753 | 0.0362 | 0.102 | -0.00525 | -0.0036 | 0.0062 | -0.0688 | -1.11
13 | MAK-06-16 | 32.4393 | 16.6688 | 0.7009 | 5.7129 | 0.3504 | 0.04975 | 0.0101 | 0.1558 | 0.0633 | 43.58 | AK-ECH-13 | 28.59 | 21.03 | 0.46 | 5.9 | 0.2 | 0.05 | 0.01 | 0.13 | 0.14 | 44.35 | 3.8493 | -4.3612 | 0.2409 | -0.1871 | 0.1504 | -0.00025 | 0.0001 | 0.0258 | -0.0767 | -0.77
14 | MAK-06-22 | 32.0546 | 16.9274 | 0.8179 | 4.6771 | 0.3569 | 0.04675 | 0.0202 | 0.1812 | 0.0409 | 44.62 | AK-ECH-14 | 28.66 | 21.16 | 0.6 | 4.89 | 0.25 | 0.05 | 0.02 | 0.14 | 0.11 | 44.51 | 3.3946 | -4.2326 | 0.2179 | -0.2129 | 0.1069 | -0.00325 | 0.0002 | 0.0412 | -0.0691 | 0.11
15 | MAK-07-04 | 48.7302 | 2.725 | 1.5569 | 6.142 | 0.6753 | 0.0705 | 0.017 | 0.3322 | 0.0163 | 39.5 | AK-ECH-15 | 46.85 | 3.73 | 1.51 | 6.62 | 0.59 | 0.08 | 0.02 | 0.32 | 0.04 | 40.76 | 1.8802 | -1.005 | 0.0469 | -0.478 | 0.0853 | -0.0095 | -0.003 | 0.0122 | -0.0237 | -1.26
16 | MAK-07-07 | 51.9266 | 3.0454 | 0.4129 | 1.805 | 0.2652 | 0.034 | 0.0064 | 0.0756 | 0.01 | 42.18 | AK-ECH-16 | 49.37 | 4.4 | 0.34 | 1.98 | 0.22 | 0.03 | 0.01 | 0.07 | 0.03 | 43.22 | 2.5566 | -1.3546 | 0.0729 | -0.175 | 0.0452 | 0.004 | -0.0036 | 0.0056 | -0.02 | -1.04
17 | MAK-07-21 | 32.8493 | 17.8938 | 0.5622 | 3.229 | 0.3154 | 0.06375 | 0.0255 | 0.111 | 0.0445 | 44.61 | AK-ECH-17 | 29.72 | 21.58 | 0.39 | 3.28 | 0.21 | 0.07 | 0.03 | 0.11 | 0.12 | 45.46 | 3.1293 | -3.6862 | 0.1722 | -0.051 | 0.1054 | -0.00625 | -0.0045 | 0.001 | -0.0755 | -0.85