## CG
Cement Grade Limestone demarcated based on grade classification, NMI-IBM for exploratory boreholes drilled in Akapur Block, District: Yavatmal, Maharashtra
BH. No. | From (m) | To (m) | Thickness (m) | CaO % | MgO % | Al2O3 % | SiO2 % | Fe2O3 % | SO3 % | P2O5 % | K2O % | Na2O% | LOI % | GRADE
MAK-07 | 1 | 15 | 14 | 44.34014 | 6.654871 | 1.249457 | 5.700957 | 0.5469 | 0.05096429 | 0.01604286 | 0.2423286 | 0.01714286 | 40.94143 | CEMENT GRADE LIMESTONE