## BG
Benificial Grade Limestone demarcated based on grade classification, NMI-IBM for exploratory boreholes drilled in Akapur Block, District: Yavatmal, Maharashtra
BH. No. | From (m) | To (m) | Thickness (m) | CaO % | MgO % | Al2O3 % | SiO2 % | Fe2O3 % | SO3 % | P2O5 % | K2O % | Na2O% | LOI % | GRADE
MAK-07 | 25 | 27 | 2 | 38.0041 | 11.1284 | 1.3608 | 5.3618 | 0.422 | 0.09075 | 0.0185 | 0.2791 | 0.0224 | 43.1 | BENEFICIAL GRADE LIMESTONE