## UD
Unclassified Dolomite demarcated based on grade classification, NMI-IBM for exploratory boreholes drilled in Akapur Block, District: Yavatmal, Maharashtra
BH. No. | From (m) | To (m) | Thickness (m) | CaO % | MgO % | Al2O3 % | SiO2 % | Fe2O3 % | SO3 % | P2O5 % | K2O % | Na2O% | LOI % | GRADE
MAK-01 | 15 | 19 | 4 | 18.3905 | 9.67425 | 6.44115 | 31.0965 | 1.8835 | 0.05075 | 0.18085 | 1.5106 | 0.0635 | 30.29 | UNCLASSIFIED DOLOMITE
MAK-02 | 9 | 25 | 16 | 29.428075 | 15.2460125 | 1.4070875 | 13.659225 | 0.5907625 | 0.0541875 | 0.0220125 | 0.2166875 | 0.03185 | 39.0975
MAK-02 | 29 | 42.3 | 13.3 | 25.71441 | 12.52545 | 4.833865 | 16.79849 | 1.415117 | 0.2656504 | 0.04901353 | 1.192052 | 0.04175338 | 36.85835
MAK-03 | 3.5 | 37 | 33.5 | 29.94638 | 14.12528 | 2.181718 | 10.45345 | 0.7678612 | 0.04789179 | 0.05026567 | 0.414506 | 0.03049254 | 41.75343
MAK-03 | 39 | 47 | 8 | 29.9379 | 15.2282 | 2.1753 | 8.722875 | 0.7125 | 0.0725625 | 0.101625 | 0.44325 | 0.0379 | 42.3275
MAK-04 | 17 | 21 | 4 | 30.5626 | 16.81245 | 0.95215 | 8.225 | 0.3684 | 0.1255 | 0.0511 | 0.1978 | 0.03215 | 42.42
MAK-04 | 35 | 41 | 6 | 26.6298 | 14.07537 | 3.257333 | 13.0332 | 0.8578667 | 0.08025 | 0.0739 | 0.6672333 | 0.0536 | 41.01667
MAK-05 | 4.2 | 11 | 6.8 | 28.15451 | 15.3919 | 1.841976 | 12.12308 | 0.5511 | 0.06020588 | 0.01691471 | 0.3604265 | 0.03151471 | 41.21853
MAK-05 | 15 | 50 | 35 | 24.90462 | 12.31688 | 4.751786 | 18.00592 | 1.297814 | 0.1510429 | 0.05367143 | 1.040803 | 0.04460857 | 37.11029
MAK-06 | 2 | 18 | 16 | 30.9093625 | 13.917025 | 1.8762375 | 10.3772125 | 0.622175 | 0.0491875 | 0.0258375 | 0.38855 | 0.03255 | 41.5775
MAK-06 | 26 | 28 | 2 | 32.454975 | 16.6815 | 0.80755 | 5.1426 | 0.352825 | 0.04575 | 0.017325 | 0.17465 | 0.05625 | 44.02
MAK-06 | 36 | 44 | 8 | 31.050325 | 15.45485 | 1.7062 | 8.149775 | 0.67995 | 0.084125 | 0.029025 | 0.354525 | 0.047175 | 42.1825
MAK-07 | 17 | 21 | 4 | 22.41765 | 10.04915 | 6.2369 | 22.4566 | 1.4735 | 0.0445 | 0.0944 | 1.35175 | 0.0506 | 35.16

## Cu.Th
Unclassified Dolomite demarcated based on grade classification, NMI-IBM for exploratory boreholes drilled in Akapur Block, District: Yavatmal, Maharashtra
BH. No. | From (m) | To (m) | Thickness (m) | CaO % | MgO % | Al2O3 % | SiO2 % | Fe2O3 % | SO3 % | P2O5 % | K2O % | Na2O% | LOI % | GRADE
MAK-01 | 15 | 19 | 4 | 18.3905 | 9.67425 | 6.44115 | 31.0965 | 1.8835 | 0.05075 | 0.18085 | 1.5106 | 0.0635 | 30.29 | UNCLASSIFIED DOLOMITE
MAK-02 | 9 | 25 | 16 | 29.428075 | 15.2460125 | 1.4070875 | 13.659225 | 0.5907625 | 0.0541875 | 0.0220125 | 0.2166875 | 0.03185 | 39.0975
MAK-02 | 29 | 42.3 | 13.3 | 25.71441 | 12.52545 | 4.833865 | 16.79849 | 1.415117 | 0.2656504 | 0.04901353 | 1.192052 | 0.04175338 | 36.85835
| Cu. Th. |  | 29.3 | 27.74235 | 14.01108 | 2.962587 | 15.08422 | 0.9649573 | 0.1501758 | 0.03426894 | 0.6594297 | 0.03634539 | 38.08109
MAK-03 | 3.5 | 37 | 33.5 | 29.94638 | 14.12528 | 2.181718 | 10.45345 | 0.7678612 | 0.04789179 | 0.05026567 | 0.414506 | 0.03049254 | 41.75343
MAK-03 | 39 | 47 | 8 | 29.9379 | 15.2282 | 2.1753 | 8.722875 | 0.7125 | 0.0725625 | 0.101625 | 0.44325 | 0.0379 | 42.3275
| Cu. Th. |  | 41.5 | 29.94474 | 14.33789 | 2.180481 | 10.11985 | 0.7571892 | 0.05264759 | 0.06016627 | 0.420047 | 0.03192048 | 41.8641
MAK-04 | 17 | 21 | 4 | 30.5626 | 16.81245 | 0.95215 | 8.225 | 0.3684 | 0.1255 | 0.0511 | 0.1978 | 0.03215 | 42.42
MAK-04 | 35 | 41 | 6 | 26.6298 | 14.07537 | 3.257333 | 13.0332 | 0.8578667 | 0.08025 | 0.0739 | 0.6672333 | 0.0536 | 41.01667
| Cu. Th. |  | 10 | 28.20292 | 15.1702 | 2.33526 | 11.10992 | 0.66208 | 0.09835 | 0.06478 | 0.47946 | 0.04502 | 41.578
MAK-05 | 4.2 | 11 | 6.8 | 28.15451 | 15.3919 | 1.841976 | 12.12308 | 0.5511 | 0.06020588 | 0.01691471 | 0.3604265 | 0.03151471 | 41.21853
MAK-05 | 15 | 50 | 35 | 24.90462 | 12.31688 | 4.751786 | 18.00592 | 1.297814 | 0.1510429 | 0.05367143 | 1.040803 | 0.04460857 | 37.11029
| Cu. Th. |  | 41.8 | 25.43331 | 12.81712 | 4.27842 | 17.0489 | 1.176339 | 0.1362656 | 0.04769187 | 0.9301196 | 0.04247847 | 37.77861
MAK-06 | 2 | 18 | 16 | 30.9093625 | 13.917025 | 1.8762375 | 10.3772125 | 0.622175 | 0.0491875 | 0.0258375 | 0.38855 | 0.03255 | 41.5775
MAK-06 | 26 | 28 | 2 | 32.454975 | 16.6815 | 0.80755 | 5.1426 | 0.352825 | 0.04575 | 0.017325 | 0.17465 | 0.05625 | 44.02
| Cu. Th. |  | 18 | 31.0811 | 14.22419 | 1.757494 | 9.795589 | 0.5922472 | 0.04880556 | 0.02489167 | 0.3647833 | 0.03518333 | 41.84889
MAK-06 | 36 | 44 | 8 | 31.050325 | 15.45485 | 1.7062 | 8.149775 | 0.67995 | 0.084125 | 0.029025 | 0.354525 | 0.047175 | 42.1825
MAK-07 | 17 | 21 | 4 | 22.41765 | 10.04915 | 6.2369 | 22.4566 | 1.4735 | 0.0445 | 0.0944 | 1.35175 | 0.0506 | 35.16