## Cement
Polygon wise, Borehole wise Resources (333) estimated for Cement Grade Limestone by Polygonal Method for Akapur block, Dist: Yavatmal, Maharashtra
Bulk Density: 2.84 gm/cc
Polygon No. | BH No. | Polygonal Area (m2) | From (m) | To (m) | Thick. (m) | Volume (m3) | Geological Gross in-situ Resources (tonnes) | Average Quality
[8 empty] | CaO % | MgO % | Al2O3 % | SiO2 % | Fe2O3 % | SO3 % | P2O5 % | K2O % | Na2O % | LOI %
P7 | MAK-07 | 778881.8 | 1 | 15 | 14 | 10904345.2 | 30968340.4 | 44.34014 | 6.654871 | 1.249457 | 5.700957 | 0.5469 | 0.05096429 | 0.01604286 | 0.2423286 | 0.01714286 | 40.94143
Total Geological Gross in-situ Resources of Cement Grade Limestone in Tonnes | [6 empty] | 30968340.4 | 44.34014 | 6.654871 | 1.249457 | 5.700957 | 0.5469 | 0.05096429 | 0.01604286 | 0.2423286 | 0.01714286 | 40.94143
Total Geological Gross in-situ Resources of Cement Grade Limestone in Million Tonnes | [6 empty] | 30.96834