## Cement
Polygon wise, Borehole wise Resources (333) estimated for Beneficial Grade Limestone by Polygonal Method for Akapur block, Dist: Yavatmal, Maharashtra
Bulk Density: 2.84 gm/cc
Polygon No. | BH No. | Polygonal Area (m2) | From (m) | To (m) | Thick. (m) | Volume (m3) | Geological Gross in-situ Resources (tonnes) | Average Quality
[8 empty] | CaO % | MgO % | Al2O3 % | SiO2 % | Fe2O3 % | SO3 % | P2O5 % | K2O % | Na2O % | LOI %
P7 | MAK-07 | 778881.8 | 25 | 27 | 2 | 1557763.6 | 4424048.624 | 38.0041 | 11.1284 | 1.3608 | 5.3618 | 0.422 | 0.09075 | 0.0185 | 0.2791 | 0.0224 | 43.1
Total Geological Gross in-situ Resources of Beneficial Grade Limestone in Tonnes | [6 empty] | 4424048.624 | 38.0041 | 11.1284 | 1.3608 | 5.3618 | 0.422 | 0.09075 | 0.0185 | 0.2791 | 0.0224 | 43.1
Total Geological Gross in-situ Resources of Beneficial Grade Limestone in Million Tonnes (MT) | [6 empty] | 4.424048624