## Beneficial
Polygon wise, Borehole wise Resources (333) estimated for Beneficial Grade Dolomite by Polygonal Method for Akapur block, Dist: Yavatmal, Maharashtra
Bulk Density: 2.84 gm/cc
Polygon No. | BH No. | From (m) | To (m) | Thick. (m) | Polygonal Area (m2) | Volume (m3) | Geological Gross in-situ Resources (tonnes) | Average Quality
[8 empty] | CaO % | MgO % | Al2O3 % | SiO2 % | Fe2O3 % | SO3 % | P2O5 % | K2O % | Na2O % | LOI %
P4 | MAK-01 | 3 | 15 | 12 | 1461279.28 | 17535351.36 | 49800397.9 | 31.54622 | 17.96922 | 0.8481833 | 4.1108 | 0.3753333 | 0.05841667 | 0.02835 | 0.1695333 | 0.03825 | 44.59167
P4 | MAK-01 | 19 | 50 | 31 | 1461279.28 | 45299657.68 | 128651027.8 | 31.52917 | 18.42423 | 0.7779 | 3.629661 | 0.4224871 | 0.05639516 | 0.02984194 | 0.1612194 | 0.04374194 | 44.67677
P2 | MAK-02 | 3.5 | 9 | 5.5 | 693046.7 | 3811756.85 | 10825389.5 | 33.61839 | 13.78361 | 1.464445 | 8.114845 | 0.7174 | 0.04945455 | 0.03490909 | 0.2130909 | 0.03669091 | 41.38727
P2 | MAK-02 | 25 | 29 | 4 | 693046.7 | 2772186.8 | 7873010.512 | 32.58085 | 17.5372 | 0.95675 | 3.8494 | 0.29015 | 0.061375 | 0.01605 | 0.1853 | 0.03545 | 44.235
P3 | MAK-03 | 37 | 39 | 2 | 760911.36 | 1521822.72 | 4321976.5 | 31.4628 | 16.3921 | 1.2777 | 5.2648 | 0.6386 | 0.068 | 0.0311 | 0.2628 | 0.0363 | 44.39
P3 | MAK-03 | 47 | 50 | 3 | 760911.36 | 2282734.08 | 6482964.8 | 32.09897 | 16.46267 | 0.9854667 | 5.828667 | 0.3696667 | 0.07458333 | 0.03423333 | 0.2061 | 0.03176667 | 43.65
P5 | MAK-04 | 1 | 17 | 16 | 998722.56 | 15979560.96 | 45381953.1 | 32.3103125 | 16.7490375 | 1.04955 | 4.5759875 | 0.3658375 | 0.06628125 | 0.0203125 | 0.2033625 | 0.0299625 | 44.37125
P5 | MAK-04 | 21 | 35 | 14 | 998722.56 | 13982115.84 | 39709209.0 | 31.72323 | 17.45881 | 0.7397714 | 5.136629 | 0.3029714 | 0.05757143 | 0.03114286 | 0.1442286 | 0.04035714 | 44.10571
P5 | MAK-04 | 41 | 50 | 9 | 998722.56 | 8988503.04 | 25527348.6 | 30.58332 | 17.64281 | 1.254544 | 5.3332 | 0.3729222 | 0.06033333 | 0.04475556 | 0.2506556 | 0.04243333 | 44.13222
P1 | MAK-05 | 11 | 15 | 4 | 896002.05 | 3584008.2 | 10178583.3 | 31.5735 | 17.9639 | 0.8336 | 4.1538 | 0.3512 | 0.069375 | 0.01345 | 0.16835 | 0.0241 | 44.635
P6 | MAK-06 | 18 | 26 | 8 | 863190.08 | 6905520.64 | 19611678.6 | 33.92646 | 16.07402 | 0.6651 | 4.4107 | 0.33022 | 0.04055 | 0.02004 | 0.13762 | 0.05154 | 44.098
P6 | MAK-06 | 28 | 36 | 8 | 863190.08 | 6905520.64 | 19611678.6 | 32.37976 | 16.61378 | 0.84558 | 5.64526 | 0.35876 | 0.04735 | 0.01748 | 0.18174 | 0.05242 | 43.616
P6 | MAK-06 | 44 | 50 | 6 | 863190.08 | 5179140.48 | 14708759.0 | 32.0197 | 16.6314 | 0.8288333 | 5.6213 | 0.3720333 | 0.04541667 | 0.021 | 0.1762 | 0.03663333 | 44.01333
P7 | MAK-07 | 15 | 17 | 2 | 778881.8 | 1557763.6 | 4424048.624 | 33.3432 | 17.5747 | 0.6113 | 2.5468 | 0.4869 | 0.0505 | 0.0178 | 0.1143 | 0.0407 | 44.85
P7 | MAK-07 | 21 | 25 | 4 | 778881.8 | 3115527.2 | 8848097.248 | 33.6057 | 16.91415 | 0.67865 | 3.14285 | 0.3871 | 0.062 | 0.02885 | 0.14525 | 0.03965 | 44.74
P7 | MAK-07 | 27 | 50 | 23 | 778881.8 | 17914281.4 | 50876559.2 | 31.00617 | 16.32527 | 1.467035 | 6.645209 | 0.5281652 | 0.09192391 | 0.02896957 | 0.3145957 | 0.0414 | 43.28478
Total Geological Gross in-situ Resources of Beneficial Grade Dolomite in Tonnes | [6 empty] | 446832682.2 | 31.80963 | 17.36735 | 0.9406105 | 4.694132 | 0.4060007 | 0.06118955 | 0.02775563 | 0.1905435 | 0.04045606 | 44.19897
Total Geological Gross in-situ Resources of Beneficial Grade Dolomite in Million Tonnes (MT) | [6 empty] | 446.8327