## Cement
Polygon wise, Borehole wise Resources (333) estimated for Unclassified Dolomite by Polygonal Method for Akapur block, Dist: Yavatmal, Maharashtra
Bulk Density: 2.84 gm/cc
Polygon No. | BH No. | Polygonal Area (m2) | From (m) | To (m) | Thick. (m) | Volume (m3) | Geological Gross in-situ Resources (tonnes) | Average Quality
[8 empty] | CaO % | MgO % | Al2O3 % | SiO2 % | Fe2O3 % | SO3 % | P2O5 % | K2O % | Na2O % | LOI %
P4 | MAK-01 | 556290.5 | 15 | 19 | 4 | 2225162 | 6319460.08 | 18.3905 | 9.67425 | 6.44115 | 31.0965 | 1.8835 | 0.05075 | 0.18085 | 1.5106 | 0.0635 | 30.29
P2 | MAK-02 | 693046.7 | 9 | 25 | 16 | 11088747.2 | 31492042.0 | 29.428075 | 15.2460125 | 1.4070875 | 13.659225 | 0.5907625 | 0.0541875 | 0.0220125 | 0.2166875 | 0.03185 | 39.0975
P2 | MAK-02 | 693046.7 | 29 | 42.3 | 13.3 | 9217521.11 | 26177760.0 | 25.71441 | 12.52545 | 4.833865 | 16.79849 | 1.415117 | 0.2656504 | 0.04901353 | 1.192052 | 0.04175338 | 36.85835
P3 | MAK-03 | 760911.36 | 3.5 | 37 | 33.5 | 25490530.56 | 72393106.8 | 29.94638 | 14.12528 | 2.181718 | 10.45345 | 0.7678612 | 0.04789179 | 0.05026567 | 0.414506 | 0.03049254 | 41.75343
P3 | MAK-03 | 760911.36 | 39 | 47 | 8 | 6087290.88 | 17287906.1 | 29.9379 | 15.2282 | 2.1753 | 8.722875 | 0.7125 | 0.0725625 | 0.101625 | 0.44325 | 0.0379 | 42.3275
P5 | MAK-04 | 998722.56 | 17 | 21 | 4 | 3994890.24 | 11345488.3 | 30.5626 | 16.81245 | 0.95215 | 8.225 | 0.3684 | 0.1255 | 0.0511 | 0.1978 | 0.03215 | 42.42
P5 | MAK-04 | 998722.56 | 35 | 41 | 6 | 5992335.36 | 17018232.4 | 26.6298 | 14.07537 | 3.257333 | 13.0332 | 0.8578667 | 0.08025 | 0.0739 | 0.6672333 | 0.0536 | 41.01667
P1 | MAK-05 | 896002.05 | 4.2 | 11 | 6.8 | 6092813.94 | 17303591.6 | 28.15451 | 15.3919 | 1.841976 | 12.12308 | 0.5511 | 0.06020588 | 0.01691471 | 0.3604265 | 0.03151471 | 41.21853
P1 | MAK-05 | 896002.05 | 15 | 50 | 35 | 31360071.75 | 89062603.77 | 24.90462 | 12.31688 | 4.751786 | 18.00592 | 1.297814 | 0.1510429 | 0.05367143 | 1.040803 | 0.04460857 | 37.11029
P6 | MAK-06 | 863190.08 | 2 | 18 | 16 | 13811041.28 | 39223357.2 | 30.9093625 | 13.917025 | 1.8762375 | 10.3772125 | 0.622175 | 0.0491875 | 0.0258375 | 0.38855 | 0.03255 | 41.5775
P6 | MAK-06 | 863190.08 | 26 | 28 | 2 | 1726380.16 | 4902919.7 | 32.454975 | 16.6815 | 0.80755 | 5.1426 | 0.352825 | 0.04575 | 0.017325 | 0.17465 | 0.05625 | 44.02
P6 | MAK-06 | 863190.08 | 36 | 44 | 8 | 6905520.64 | 19611678.6 | 31.050325 | 15.45485 | 1.7062 | 8.149775 | 0.67995 | 0.084125 | 0.029025 | 0.354525 | 0.047175 | 42.1825
P7 | MAK-07 | 778881.8 | 17 | 21 | 4 | 3115527.2 | 8848097.248 | 22.41765 | 10.04915 | 6.2369 | 22.4566 | 1.4735 | 0.0445 | 0.0944 | 1.35175 | 0.0506 | 35.16
Total Geological Gross in-situ Resources of Unclassified Dolomite in Tonnes | [6 empty] | 360986243.8 | 27.93893 | 13.763 | 3.032298 | 13.55534 | 0.9193291 | 0.09746523 | 0.04966394 | 0.6448665 | 0.03900589 | 39.68195
Total Geological Gross in-situ Resources of Unclassified Dolomite in Million Tonnes (MT) | [6 empty] | 360.9862