## Sheet2
Geological Gross In-situ Resources (G3) estimated for Cement Grade Limestone by Cross Sectional Method for Akapur block, Dist: Yavatmal, Maharashtra
Bulk Density: 2.84 gm/cc
BH.No. | Section Line | Sectional Area (m2) | Strike Influence (m) | Volume (m3) | Geological Gross In-situ Resources (tonnes) | Average Quality
[6 empty] | CaO % | MgO % | Al2O3 % | SiO2 % | Fe2O3 % | SO3 % | P2O5 % | K2O % | Na2O% | LOI %
MAK-07 | S2-S2' | 11192.3054 | 959.21 | 10735771.3 | 30489590.4 | 44.34014 | 6.654871 | 1.249457 | 5.700957 | 0.5469 | 0.05096429 | 0.01604286 | 0.2423286 | 0.01714286 | 40.94143
Total Geological Gross In-situ Resources of Cement Grade Limestone in Tonnes |  |  |  |  | 30489590.4 | 44.34014 | 6.654871 | 1.249457 | 5.700957 | 0.5469 | 0.05096429 | 0.01604286 | 0.2423286 | 0.01714286 | 40.94143
Total Geological Gross In-situ Resources of Cement Grade Limestone in Million Tonnes (MT) |  |  |  |  | 30.48959