## Sheet2
Geological Gross In-situ Resources (G3) estimated for Beneficial Grade Limestone by Cross Sectional Method for Akapur block, Dist: Yavatmal, Maharashtra
Bulk Density: 2.84 gm/cc
BH.No. | Section Line | Sectional Area (m2) | Strike Influence (m) | Volume (m3) | Geological Gross In-situ Resources (tonnes) | Average Quality
[6 empty] | CaO % | MgO % | Al2O3 % | SiO2 % | Fe2O3 % | SO3 % | P2O5 % | K2O % | Na2O% | LOI %
MAK-07 | S2-S2' | 1591.15 | 959.21 | 1526247.0 | 4334541.5 | 38.0041 | 11.1284 | 1.3608 | 5.3618 | 0.422 | 0.09075 | 0.0185 | 0.2791 | 0.0224 | 43.1
Total Geological Gross In-situ Resources of Beneficial Grade Limestone in Tonnes |  |  |  |  | 4334541.5 | 38.0041 | 11.1284 | 1.3608 | 5.3618 | 0.422 | 0.09075 | 0.0185 | 0.2791 | 0.0224 | 43.1
Total Geological Gross In-situ Resources of Beneficial Grade Limestone in Million Tonnes (MT) |  |  |  |  | 4.334541