## Sheet2
Geological Gross In-situ Resources (G3) estimated for Beneficial Grade Dolomite by Cross Sectional Method for Akapur block, Dist: Yavatmal, Maharashtra
Bulk Density: 2.84 gm/cc
BH.No. | Section Line | From | To | Sectional Area (m2) | Strike Influence (m) | Volume (m3) | Geological Gross In-situ Resources (tonnes) | Average Quality
[8 empty] | CaO % | MgO % | Al2O3 % | SiO2 % | Fe2O3 % | SO3 % | P2O5 % | K2O % | Na2O% | LOI %
MAK-01 | S4-S4' | 3 | 15 | 14511.7394 | 1067.54 | 15491862.3 | 43996888.9 | 31.54622 | 17.96922 | 0.8481833 | 4.1108 | 0.3753333 | 0.05841667 | 0.02835 | 0.1695333 | 0.03825 | 44.59167
MAK-01 | S4-S4' | 19 | 50 | 41679.543 | 1067.54 | 44494579.3 | 126364605.3 | 31.52917 | 18.42423 | 0.7779 | 3.629661 | 0.4224871 | 0.05639516 | 0.02984194 | 0.1612194 | 0.04374194 | 44.67677
MAK-02 | S2-S2' | 3.5 | 9 | 7697.494 | 778.7 | 5994038.6 | 17023069.6 | 33.61839 | 13.78361 | 1.464445 | 8.114845 | 0.7174 | 0.04945455 | 0.03490909 | 0.2130909 | 0.03669091 | 41.38727
MAK-02 | S2-S2' | 25 | 29 | 3551.245 | 778.7 | 2765354.5 | 7853606.7 | 32.58085 | 17.5372 | 0.95675 | 3.8494 | 0.29015 | 0.061375 | 0.01605 | 0.1853 | 0.03545 | 44.235
MAK-03 | S3-S3' | 37 | 39 | 2514.658 | 1021.36 | 2568371.1 | 7294173.9 | 31.4628 | 16.3921 | 1.2777 | 5.2648 | 0.6386 | 0.068 | 0.0311 | 0.2628 | 0.0363 | 44.39
MAK-03 | S3-S3' | 47 | 50 | 2531.227 | 1021.36 | 2585294.0 | 7342235.0 | 32.09897 | 16.46267 | 0.9854667 | 5.828667 | 0.3696667 | 0.07458333 | 0.03423333 | 0.2061 | 0.03176667 | 43.65
MAK-04 | S4-S4' | 1 | 17 | 15792.459 | 976.27 | 15417703.9 | 43786279.2 | 32.3103125 | 16.7490375 | 1.04955 | 4.5759875 | 0.3658375 | 0.06628125 | 0.0203125 | 0.2033625 | 0.0299625 | 44.37125
MAK-04 | S4-S4' | 21 | 35 | 13855.005 | 976.27 | 13526225.7 | 38414481.1 | 31.72323 | 17.45881 | 0.7397714 | 5.136629 | 0.3029714 | 0.05757143 | 0.03114286 | 0.1442286 | 0.04035714 | 44.10571
MAK-04 | S4-S4' | 41 | 50 | 12266.46 | 976.27 | 11975376.9 | 34010070.4 | 30.58332 | 17.64281 | 1.254544 | 5.3332 | 0.3729222 | 0.06033333 | 0.04475556 | 0.2506556 | 0.04243333 | 44.13222
MAK-05 | S1-S1' | 11 | 15 | 5107.893 | 701.79 | 3584668.2 | 10180457.8 | 31.5735 | 17.9639 | 0.8336 | 4.1538 | 0.3512 | 0.069375 | 0.01345 | 0.16835 | 0.0241 | 44.635
MAK-06 | S3-S3' | 18 | 26 | 10345.168 | 633.3 | 6551594.9 | 18606529.5 | 33.92646 | 16.07402 | 0.6651 | 4.4107 | 0.33022 | 0.04055 | 0.02004 | 0.13762 | 0.05154 | 44.098
MAK-06 | S3-S3' | 28 | 36 | 11375.665 | 633.3 | 7204208.6 | 20459952.6 | 32.37976 | 16.61378 | 0.84558 | 5.64526 | 0.35876 | 0.04735 | 0.01748 | 0.18174 | 0.05242 | 43.616
MAK-06 | S3-S3' | 44 | 50 | 7983.435 | 633.3 | 5055909.4 | 14358782.7 | 32.0197 | 16.6314 | 0.8288333 | 5.6213 | 0.3720333 | 0.04541667 | 0.021 | 0.1762 | 0.03663333 | 44.01333
MAK-07 | S2-S2' | 15 | 17 | 2921.07 | 959.21 | 2801919.6 | 7957451.5 | 33.3432 | 17.5747 | 0.6113 | 2.5468 | 0.4869 | 0.0505 | 0.0178 | 0.1143 | 0.0407 | 44.85
MAK-07 | S2-S2' | 21 | 25 | 3204.192 | 959.21 | 3073493.0 | 8728720.1 | 33.6057 | 16.91415 | 0.67865 | 3.14285 | 0.3871 | 0.062 | 0.02885 | 0.14525 | 0.03965 | 44.74
MAK-07 | S2-S2' | 27 | 50 | 18006.06 | 959.21 | 17271592.8 | 49051323.6 | 31.00617 | 16.32527 | 1.467035 | 6.645209 | 0.5281652 | 0.09192391 | 0.02896957 | 0.3145957 | 0.0414 | 43.28478
Total Geological Gross In-situ Resources of Beneficial Grade Dolomite in Tonnes | [6 empty] | 455428627.8 | 31.82378 | 17.31249 | 0.9539746 | 4.74803 | 0.4120664 | 0.06096107 | 0.02812319 | 0.1920073 | 0.04044602 | 44.15979
Total Geological Gross In-situ Resources of Beneficial Grade Dolomite in Million Tonnes (MT) | [6 empty] | 455.4286
[7 empty] | 446.83 | 451.1293
8.598628
1.906023