## Sheet2
Geological Gross In-situ Resources (G3) estimated for Unclassified Dolomite by Cross Sectional Method for Akapur block, Dist: Yavatmal, Maharashtra
Bulk Density: 2.84 gm/cc
BH.No. | Section Line | From | To | Sectional Area (m2) | Strike Influence (m) | Volume (m3) | Geological Gross In-situ Resources (tonnes) | Average Quality
[8 empty] | CaO % | MgO % | Al2O3 % | SiO2 % | Fe2O3 % | SO3 % | P2O5 % | K2O % | Na2O% | LOI %
MAK-01 | S4-S4' | 15 | 19 | 5233.27 | 1067.54 | 5586725.1 | 15866299.2 | 18.3905 | 9.67425 | 6.44115 | 31.0965 | 1.8835 | 0.05075 | 0.18085 | 1.5106 | 0.0635 | 30.29
MAK-02 | S2-S2' | 9 | 25 | 8152.379 | 778.7 | 6348257.5 | 18029051.4 | 29.428075 | 15.2460125 | 1.4070875 | 13.659225 | 0.5907625 | 0.0541875 | 0.0220125 | 0.2166875 | 0.03185 | 39.0975
MAK-02 | S2-S2' | 29 | 42.3 | 11113.123 | 778.7 | 8653788.9 | 24576760.4 | 25.71441 | 12.52545 | 4.833865 | 16.79849 | 1.415117 | 0.2656504 | 0.04901353 | 1.192052 | 0.04175338 | 36.85835
MAK-03 | S3-S3' | 3.5 | 37 | 22113.408 | 1021.36 | 22585750.4 | 64143531.1 | 29.94638 | 14.12528 | 2.181718 | 10.45345 | 0.7678612 | 0.04789179 | 0.05026567 | 0.414506 | 0.03049254 | 41.75343
MAK-03 | S3-S3' | 39 | 47 | 5359.956 | 1021.36 | 5474444.7 | 15547422.8 | 29.9379 | 15.2282 | 2.1753 | 8.722875 | 0.7125 | 0.0725625 | 0.101625 | 0.44325 | 0.0379 | 42.3275
MAK-04 | S4-S4' | 17 | 21 | 4306.47 | 976.27 | 4204277.5 | 11940148.0 | 30.5626 | 16.81245 | 0.95215 | 8.225 | 0.3684 | 0.1255 | 0.0511 | 0.1978 | 0.03215 | 42.42
MAK-04 | S4-S4' | 35 | 41 | 5657.501 | 976.27 | 5523248.5 | 15686025.7 | 26.6298 | 14.07537 | 3.257333 | 13.0332 | 0.8578667 | 0.08025 | 0.0739 | 0.6672333 | 0.0536 | 41.01667
MAK-05 | S1-S1' | 4.2 | 11 | 8681.882 | 701.79 | 6092858.0 | 17303716.6 | 28.15451 | 15.3919 | 1.841976 | 12.12308 | 0.5511 | 0.06020588 | 0.01691471 | 0.3604265 | 0.03151471 | 41.21853
MAK-05 | S1-S1' | 15 | 50 | 44689.644 | 701.79 | 31362745.3 | 89070196.5 | 24.90462 | 12.31688 | 4.751786 | 18.00592 | 1.297814 | 0.1510429 | 0.05367143 | 1.040803 | 0.04460857 | 37.11029
MAK-06 | S3-S3' | 2 | 18 | 20379.755 | 633.3 | 12906498.8 | 36654456.7 | 30.9093625 | 13.917025 | 1.8762375 | 10.3772125 | 0.622175 | 0.0491875 | 0.0258375 | 0.38855 | 0.03255 | 41.5775
MAK-06 | S3-S3' | 26 | 28 | 3808.1 | 633.3 | 2411669.73 | 6849142.0 | 32.454975 | 16.6815 | 0.80755 | 5.1426 | 0.352825 | 0.04575 | 0.017325 | 0.17465 | 0.05625 | 44.02
MAK-06 | S3-S3' | 36 | 44 | 10031.181 | 633.3 | 6352746.9 | 18041801.3 | 31.050325 | 15.45485 | 1.7062 | 8.149775 | 0.67995 | 0.084125 | 0.029025 | 0.354525 | 0.047175 | 42.1825
MAK-07 | S2-S2' | 17 | 21 | 8374.4 | 959.21 | 8032808.224 | 22813175.4 | 22.41765 | 10.04915 | 6.2369 | 22.4566 | 1.4735 | 0.0445 | 0.0944 | 1.35175 | 0.0506 | 35.16
Total Geological Gross In-situ Resources of Unclassified Dolomite in Tonnes | [6 empty] | 356521727.2 | 27.36327 | 13.45332 | 3.324001 | 14.44453 | 0.9809714 | 0.09652381 | 0.05570657 | 0.7155016 | 0.04061504 | 39.22577
Total Geological Gross In-situ Resources of Unclassified Dolomite in Million Tonnes (MT) | [6 empty] | 356.5217