## Sheet1
Comparative statement Showing Primary Sample Analysis Vs. External Check sample analysis of Bedrock samples for Au in Kudrekonda Block. Davanagere District, Karnataka
Sr.No. | Primary Sample No. | Au (ppm) | External Check Sample Id. | Au (PPM) | Difference (ppm)
1 | MKK/BR/13 | <0.01 | MKK/EC/01 | <0.01 | -
2 | MKK/BR/19 | 0.02 | MKK/EC/02 | <0.01 | 0.015
3 | MKK/BR/23 | 4.27 | MKK/EC/03 | 3.53 | 0.74
(DL= 0.01 PPM)