## Sheet1
Table showing Borehole & Groove/Trenches wise Resource for Graphite delieated at 2% F.C Cut off
Bh Id | Depth From (m) | Depth(To) | Graphite Bands | True Thickness (m) | Strike length | Dip Length | Bulk Density | Weighted Av. FC (%) DB | Resource of Graphite bands at FC% cut off ≥ 2% | Resource (in Million Tonnes)
TRENCH-03 |  |  | ZONE-A/B-5 | 0.7071 | 123 | 24.47 | 2.5 | 5.76 | 5320.592 | 0.005320592 | B1 | 48406.36 |  | 12369.85 | 5833.41 | 1831.613 | 14043.2201 | 4230.10269 | 2859.472 | 7238.7
|  |  | ZONE-A/B-5 | 3.5355 | 123 | 25.5 | 2.5 | 5.79 | 27722.74 | 0.02772274 | B2 |  |  | 436.65 | 3222.432
RGBH-01 | 19.4 | 19.9 | ZONE-A/B-2 | 0.5 | 123 | 7.1 | 2.5 | 7.28 | 1091.625 | 0.001091625 | B3 |  |  | 1456.2585
| 22.35 | 23.7 | ZONE-A/B-3 | 1.35 | 123 | 8.77 | 2.5 | 6.46 | 3640.64625 | 0.00364064625 | B4 |  |  | 905.772
| 28.3 | 29 | ZONE-A/B-4 | 0.7 | 123 | 10.52 | 2.5 | 7.68 | 2264.43 | 0.00226443 | B5
| 51.35 | 51.85 | ZONE-A/B-5 | 0.5 | 123 | 36.7 | 2.5 | 8.05 | 5642.625 | 0.005642625
| 54.85 | 106 | ZONE-A/B-5 | 51.15 | 123 | 60 | 2.5 | 7.029 | 943717.5 | 0.9437175 |  |  |  | 0.7071 | 123 | 24.47 | 2128.236651
G-12 |  |  | ZONE-A/B-1 | 4.698 | 144.75 | 18.19 | 2.5 | 6.94 | 30924.61 | 0.03092461 |  |  |  | 3.5355 | 123 | 25.5 | 11089.09575
RGBH-02 | 52.25 | 53.88 | ZONE-A/B-1 | 1.477269 | 144.75 | 27.28 | 2.5 | 6.04 | 14583.53 | 0.01458353 |  |  |  | 0.5 | 123 | 36.7 | 2257.05
| 77.95 | 79.77 | ZONE-A/B-5 | 1.649466 | 144.75 | 27.119 | 2.5 | 6.13 | 16187.34 | 0.01618734 |  |  |  | 51.15 | 123 | 60 | 377487
| 84.16 | 94.45 | ZONE-A/B-5 | 9.325827 | 144.75 | 30.75 | 2.5 | 8.545773 | 103774.6 | 0.1037746 |  |  |  | 1.649466 | 144.75 | 27.119 | 6474.938
T-7 |  |  | T-7/B1 | 2.1213 | 167.5 | 24.3 | 2.5 | 9.01 | 21585.55 | 0.02158555 |  |  |  | 9.325827 | 144.75 | 30.75 | 41509.84
RGBH-03 | 45.23 | 45.53 | RGBH-03/B1 | 0.3 | 167.5 | 36.45 | 2.5 | 6.09 | 4579.031 | 0.004579031 |  |  |  | 2.934 | 80 | 24.47 | 5743.5984
| 48.51 | 49.23 | RGBH-03/B2 | 0.72 | 167.5 | 26.72 | 2.5 | 5.72 | 8056.08 | 0.00805608 |  |  |  | 0.978 | 70 | 24.47 | 1675.2162
G-1 |  |  | ZONE-A/B-5 | 2.934 | 80 | 24.47 | 2.5 | 9.56 | 14358.996 | 0.014358996 |  |  |  | 2.8188 | 50 | 24.47 | 3448.8018
G-2 |  |  | ZONE-A/B-5 | 0.978 | 70 | 24.47 | 2.5 | 4.02 | 4188.0405 | 0.0041880405 |  |  |  | 0.9396 | 50 | 24.47 | 1149.6006
G-3 |  |  | ZONE-A/B-1 | 6.47153 | 108.5 | 20 | 2.5 | 4.97 | 35108.05025 | 0.03510805025 |  |  |  | 12.2148 | 40.7 | 18.19 | 9043.02
G-4 |  |  | ZONE-A/B-5 | 2.8188 | 50 | 24.47 | 2.5 | 6.71 | 8622.0045 | 0.0086220045 |  |  |  | 1.8126 | 19 | 18.19 | 626.452686
G-5 |  |  | ZONE-A/B-5 | 0.9396 | 50 | 24.47 | 2.5 | 2.36 | 2874.0015 | 0.0028740015 |  |  |  | 4.698 | 6.8 | 18.19 | 581.105016
G-6 |  |  | ZONE-A/B-5 | 12.2148 | 40.7 | 18.19 | 2.5 | 7.63 | 22607.55 | 0.02260755 |  |  |  | 1.2854 | 80 | 24.47 | 2516.29904
G-7 |  |  | ZONE-A/B-1 | 8.4564 | 27.5 | 18.19 | 2.5 | 5.58 | 10575.26 | 0.01057526 |  |  |  | 3.2886 | 50 | 18.19 | 2990.9817
G-8 |  |  | ZONE-A/B-5 | 1.8126 | 19 | 18.19 | 2.5 | 6.69 | 1566.131715 | 0.001566131715 | [6 empty] | 468721.2
G-9 |  |  | ZONE-A/B-5 | 4.698 | 6.8 | 18.19 | 2.5 | 6.39 | 1452.76254 | 0.00145276254
G-10 |  |  | ZONE-A/B-5 | 1.2854 | 80 | 24.47 | 2.5 | 7.65 | 6290.7476 | 0.0062907476
G-11 |  |  | ZONE-A/B-1 | 2.8977 | 54.25 | 18.19 | 2.5 | 5.03 | 7148.68 | 0.00714868
G-13 |  |  | ZONE-A/B-5 | 3.2886 | 50 | 18.19 | 2.5 | 7.83 | 7477.45425 | 0.00747745425
T-5 |  |  | ZONE-A/B-1 | 2.298 | 157.5 | 20 | 2.5 | 8.4 | 18096.75 | 0.01809675
Cumulative Resource for Graphite of Zone-A deliated at ≥ 2% FC Cut off | [9 empty] | 1.329457
Table showing Borehole & Groove/Trenches wise Resource for Graphite delieated at 2% FC Cut off
Bh Id | Depth From (m) | Depth(To) | Graphite Bands | True Thickness (m) | Strike length | Dip Length | Bulk Density | Weighted Av. FC (%) DB | Resource of Graphite bands at FC% cut off ≥ 2% | Resource (in Million Tonnes)
Trench-8 |  |  | ZONE-B/B-8 | 4.2426 | 223.5 | 19.4375 | 2.5 | 8.2 | 46077.62 | 0.04607762 | B8 | 18431.05 | 36940.19175 | 28075.0272 | 921.17883 | 18024.95 | 52720.18 | 4271.353
|  |  | ZONE-B/B-9 | 0.7071 | 223.5 | 19.4375 | 2.5 | 6.4 | 7679.603 | 0.007679603 | B9 | 3071.841 | 12469.62375 |  | 15113.17
RGBH04 | 49.1 | 54.77 | ZONE-B/B-8 | 5.67 | 223.5 | 29.15 | 2.5 | 6.806526 | 92350.48 | 0.09235048
| 55.72 | 57.45 | ZONE-B/B-9 | 1.73 | 223.5 | 32.25 | 2.5 | 3.300116 | 31174.06 | 0.03117406
Trench-9 |  |  | ZONE-B/B-8 | 6.928 | 165 | 24.56 | 2.5 | 8.69 | 70187.568 | 0.070187568
RGBH-05 | 28 | 28.5 | ZONE-B/B-8 | 0.48295 | 165 | 11.56 | 2.5 | 6.72 | 2302.947075 | 0.002302947075
| 29.63 | 32.7 | ZONE-B/B-8 | 2.965313 | 165 | 36.84 | 2.5 | 8.520619 | 45062.38 | 0.04506238
Trench-02 |  |  | ZONE-B/B-8 & 9 | 14.7438 | 218.5 | 16.365 | 2.5 | 8.58 | 131800.4 | 0.1318004
RGBH-06 | 8.38 | 9.38 | ZONE-B/B-1 | 0.9848 | 113.5 | 6.487 | 2.5 | 3.65 | 1812.707819 | 0.001812707819 | B1 | 725.0831276
| 11.77 | 15.45 | ZONE-B/B-2 | 3.624064 | 113.5 | 11 | 2.5 | 5.545 | 11311.60976 | 0.01131160976 | B2 | 4524.643904
| 19.19 | 20.58 | ZONE-B/B-3 | 1.368872 | 113.5 | 15.696 | 2.5 | 5.95 | 6096.6 | 0.0060966 | B3 | 2438.64
| 23.75 | 24.58 | ZONE-B/B-4 | 0.817384 | 113.5 | 19 | 2.5 | 3.97 | 4406.72149 | 0.00440672149 | B4 | 1762.688596
| 27.29 | 27.75 | ZONE-B/B-5 | 0.453008 | 113.5 | 13.33 | 2.5 | 5.81 | 1713.452 | 0.001713452 | B5 | 685.3807
| 30.53 | 33.03 | ZONE-B/B-6 | 2.462 | 113.5 | 15.3 | 2.5 | 5.6 | 10688.46525 | 0.01068846525 | B6 | 4275.3861
| 35 | 39 | ZONE-B/B-7 | 3.9392 | 113.5 | 18.07 | 2.5 | 3.08 | 20197.70636 | 0.02019770636 | B7 | 8079.082544
| 41.4 | 42.35 | ZONE-B/B-8 | 0.93556 | 218.5 | 20.895 | 2.5 | 7.43 | 10678.38 | 0.01067838
| 44.25 | 47.28 | ZONE-B/B-9 | 2.983944 | 218.5 | 23.18 | 2.5 | 4.856 | 37782.92 | 0.03778292
G-15 |  |  | ZONE-B | 3.9124 | 100 | 20 | 2.5 | 6.35 | 19562 | 0.019562
Cumulative Resource for Graphite of Zone-B deliated at ≥ 2% FC Cut off | [9 empty] | 0.5508857
Zone wise and Total Resource for Graphite deliated at 2% FC cut off
Zone | Strike of zone |  | Weighted Av. FC (%) DB |  | Total Resource of Zone at FC% cut off ≥ 2% |  |  | Total Resource (in Million Tonnes)
ZONE -A | 650 |  | 2.36-9.56% |  | 1329457.32 |  |  | 1.32945732
ZONE-B | 590 |  | 3.08-8.69% |  | 550885.672 |  |  | 0.550885672
Total Resource of the block (ZONE-A & ZONE-B) in Million Tonnes | [7 empty] | 1.88 MT