## Sheet1 (2)
Statement showing comparison of Primary Vs External Check Sample of Chemical Analysis for boreholes drilled in Mundra-Chilai (G3) Block, Dist: Yavatmal, Maharashtra
Sl.No. | Primary sample No. | Primary sample analysis | [9 empty] | External Check Sample No. | External check sample analysis | [9 empty] | Difference
|  | CaO % | MgO % | Al2O3 % | SiO2 % | Fe2O3 % | SO3 % | P2O5 % | K2O % | Na2O% | LOI % |  | CaO % | MgO % | Al2O3 % | SiO2 % | Fe2O3 % | SO3 % | P2O5 % | K2O % | Na2O% | LOI % | CaO % | MgO % | Al2O3 % | SiO2 % | Fe2O3 % | SO3 % | P2O5 % | K2O % | Na2O% | LOI %
1 | MMC-01-03 | 32.5764 | 19.3448 | 0.3399 | 0.7943 | 0.1851 | 0.02625 | 0.0431 | 0.0405 | 0.063 | 46.3856 | MC-ECH-01 | 30.2 | 22.02 | 0.24 | 0.77 | 0.11 | 0.04 | 0.05 | 0.02 | 0.08 | 46.46 | 2.3764 | -2.6752 | 0.0999 | 0.0243 | 0.0751 | -0.01375 | -0.0069 | 0.0205 | -0.017 | -0.0744
2 | MMC-01-19 | 31.3739 | 18.907 | 0.1255 | 0.2696 | 0.08 | 0.01825 | 0.0269 | 0.01 | 0.0515 | 48.96 | MC-ECH-02 | 30.82 | 21.83 | 0.15 | 0.27 | 0.05 | 0.02 | 0.03 | 0.03 | 0.1 | 46.63 | 0.5539 | -2.923 | -0.0245 | -0.0004 | 0.03 | -0.00175 | -0.0031 | -0.02 | -0.0485 | 2.33
3 | MMC-02-06 | 39.1073 | 9.6575 | 1.3862 | 7.5515 | 0.4821 | 0.038 | 0.0688 | 0.2596 | 0.0236 | 41.21 | MC-ECH-03 | 37.84 | 11.17 | 1.13 | 7.35 | 0.36 | 0.02 | 0.11 | 0.21 | 0.08 | 41.7 | 1.2673 | -1.5125 | 0.2562 | 0.2015 | 0.1221 | 0.018 | -0.0412 | 0.0496 | -0.0564 | -0.49
4 | MMC-02-13 | 33.4921 | 19.3137 | 0.2291 | 1.2551 | 0.1135 | 0.021 | 0.0669 | 0.0379 | 0.0332 | 45.28 | MC-ECH-04 | 30.67 | 21.51 | 0.18 | 1.23 | 0.1 | 0.02 | 0.06 | 0.03 | 0.09 | 46.11 | 2.8221 | -2.1963 | 0.0491 | 0.0251 | 0.0135 | 0.001 | 0.0069 | 0.0079 | -0.0568 | -0.83
5 | MMC-02-22 | 32.865 | 19.9849 | 0.1866 | 0.6798 | 0.1274 | 0.03225 | 0.0834 | 0.0126 | 0.0374 | 45.829 | MC-ECH-05 | 31.32 | 21.09 | 0.15 | 0.64 | 0.14 | 0.03 | 0.08 | 0.03 | 0.11 | 46.4 | 1.545 | -1.1051 | 0.0366 | 0.0398 | -0.0126 | 0.00225 | 0.0034 | -0.0174 | -0.0726 | -0.571
6 | MMC-03-11 | 31.432 | 18.4657 | 1.9053 | 2.8755 | 0.4476 | 0.01725 | 0.1776 | 0.2514 | 0.0411 | 44.14 | MC-ECH-06 | 28.46 | 21.12 | 1.72 | 2.9 | 0.37 | 0.01 | 0.18 | 0.23 | 0.08 | 44.94 | 2.972 | -2.6543 | 0.1853 | -0.0245 | 0.0776 | 0.00725 | -0.0024 | 0.0214 | -0.0389 | -0.8
7 | MMC-03-23 | 30.7638 | 16.6985 | 1.6464 | 6.2494 | 0.3811 | 0.039 | 0.0392 | 0.2755 | 0.0384 | 43.64 | MC-ECH-07 | 28.19 | 19.66 | 1.43 | 6.13 | 0.32 | 0.06 | 0.06 | 0.25 | 0.08 | 43.83 | 2.5738 | -2.9615 | 0.2164 | 0.1194 | 0.0611 | -0.021 | -0.0208 | 0.0255 | -0.0416 | -0.19
8 | MMC-05-09 | 34.2092 | 18.7743 | 0.1126 | 0.2774 | 0.1006 | 0.025 | 0.0155 | 0.0144 | 0.0642 | 46.22 | MC-ECH-08 | 30.85 | 21.86 | 0.09 | 0.28 | 0.11 | 0.03 | 0.02 | 0.04 | 0.08 | 46.65 | 3.3592 | -3.0857 | 0.0226 | -0.0026 | -0.0094 | -0.005 | -0.0045 | -0.0256 | -0.0158 | -0.43
9 | MMC-05-16 | 33.769 | 18.3415 | 0.3983 | 0.7343 | 0.1891 | 0.016 | 0.0627 | 0.0649 | 0.0429 | 46.19 | MC-ECH-09 | 29.67 | 22.52 | 0.36 | 0.7 | 0.11 | 0.01 | 0.04 | 0.05 | 0.12 | 46.41 | 4.099 | -4.1785 | 0.0383 | 0.0343 | 0.0791 | 0.006 | 0.0227 | 0.0149 | -0.0771 | -0.22
10 | MMC-05-24 | 32.614 | 17.3089 | 1.3561 | 2.4538 | 0.3666 | 0.031 | 0.1061 | 0.2338 | 0.035 | 45.26 | MC-ECH-10 | 29.24 | 21.04 | 1.17 | 2.32 | 0.31 | 0.06 | 0.12 | 0.09 | 0.11 | 45.52 | 3.374 | -3.7311 | 0.1861 | 0.1338 | 0.0566 | -0.029 | -0.0139 | 0.1438 | -0.075 | -0.26