## Sheet1
SMS (LD) Grade Dolomite demarcated based on grade classification, NMI-IBM for exploratory boreholes drilled in Mundra-Chilai Block, District: Yavatmal, Maharashtra
BH. No. | From (m) | To (m) | Thickness (m) | CaO % | MgO % | Al2O3 % | SiO2 % | Fe2O3 % | SO3 % | P2O5 % | K2O % | Na2O% | LOI % | GRADE
MMC-01 | 2.5 | 50 | 47.5 | 32.34748 | 18.92405 | 0.4144674 | 1.025435 | 0.1784663 | 0.02488158 | 0.1545126 | 0.04269579 | 0.05195053 | 46.62084 | SMS (LD) GRADE DOLOMITE
MMC-02 | 3 | 50 | 47 | 33.3579 | 18.23263 | 0.482866 | 2.517626 | 0.2124404 | 0.03242553 | 0.08528298 | 0.07259362 | 0.03984681 | 44.78481
MMC-03 | 2 | 50 | 48 | 32.73445 | 18.85207 | 0.7172583 | 1.950329 | 0.2652792 | 0.0234375 | 0.064375 | 0.1078458 | 0.039875 | 45.04125
MMC-05 | 0 | 50 | 50 | 33.451 | 18.30239 | 0.3611449 | 0.7216816 | 0.1755918 | 0.0210102 | 0.0464551 | 0.05835102 | 0.04161429 | 46.62224
SMS (LD): Steel Melting Shops (Linz-Donawitz)