## BLENDABLE
Polygon wise, Borehole wise Resources (333) estimated for SMS (LD) Grade Dolomite by Polygonal Method for Mundra-Chilai block, Dist: Yavatmal, Maharashtra
Bulk Density: 2.81 gm/cc
Polygon No. | BH No. | Polygonal Area (m2) | From (m) | To (m) | Thick. (m) | Volume (m3) | Geological Gross in-situ Resources (tonnes) | Average Quality
[8 empty] | CaO % | MgO % | Al2O3 % | SiO2 % | Fe2O3 % | SO3 % | P2O5 % | K2O % | Na2O % | LOI %
P2 | MMC-01 | 556290.5 | 2.5 | 50 | 47.5 | 26423798.75 | 74250874.5 | 32.34748 | 18.92405 | 0.4144674 | 1.025435 | 0.1784663 | 0.02488158 | 0.1545126 | 0.04269579 | 0.05195053 | 46.62084
P4 | MMC-02 | 794415.3 | 3 | 50 | 47 | 37337519.1 | 104918428.7 | 33.3579 | 18.23263 | 0.482866 | 2.517626 | 0.2124404 | 0.03242553 | 0.08528298 | 0.07259362 | 0.03984681 | 44.78481
P3 | MMC-03 | 641595.63 | 2 | 50 | 48 | 30796590.24 | 86538418.6 | 32.73445 | 18.85207 | 0.7172583 | 1.950329 | 0.2652792 | 0.0234375 | 0.064375 | 0.1078458 | 0.039875 | 45.04125
P1 | MMC-05 | 677345.64 | 0 | 50 | 50 | 33867282 | 95167062.42 | 33.34675 | 18.28142 | 0.3660685 | 0.74224 | 0.1780379 | 0.02155758 | 0.04468455 | 0.05895242 | 0.04157182 | 46.72
Total Geological Gross in-situ Resources of SMS (LD) Grade Dolomite in Tonnes | [6 empty] | 360874784.2 | 32.99756 | 18.5363 | 0.4941996 | 1.606374 | 0.2090486 | 0.02585199 | 0.08380708 | 0.07129826 | 0.04279884 | 45.7344
Total Geological Gross in-situ Resources of SMS (LD) Grade Dolomite in Million Tonnes | [6 empty] | 360.8748